## AGIP trees
ID | Sample Number | Sample Name | Mass of sample (g) | Mass of o-anisic acid (g) | + Mass of NaOH (g) | Reaction start time | Reaction stop time | + Mass of H2SO4 | Area of pHBA | Area of o-anisic acid | Mass-normalised pHBA Area
1 | 281 | QLKE-16-3 | 0.0286 | 0.0662 | 1.0697 | 10:34 | 11:49 | 0.0244 | 211.3602 | 12.86759 | 7390.217
2 | 297 | SKNP-10-8 | 0.0292 | 0.066 | 1.0646 | 10:36 | 11:51 | 0.0244 | 47.30832 | 13.6882 | 1620.148
3 | 123 | HOMD-21-5 | 0.0299 | 0.0657 | 1.0729 | 10:37 | 11:52 | 0.0244 | 31.88191 | 13.32465 | 1066.285
4 | 379 | YALD-27-3 | 0.0302 | 0.0661 | 1.0693 | 10:38 | 11:53 | 0.0244 | 25.9744 | 13.759 | 860.0795
5 | 183 | LAFY-30-1 | 0.0312 | 0.066 | 1.0759 | 10:39 | 11:54 | 0.0244 | 72.55277 | 12.96614 | 2325.409
6 | 338 | SQMC-25-2 | 0.0309 | 0.066 | 1.0479 | 10:40 | 11:55 | 0.0244 | 10.32714 | 13.71427 | 334.2116
7 | 254 | PHLA-22-1 | 0.0296 | 0.0659 | 1.0673 | 10:41 | 11:56 | 0.0244 | 21.08564 | 13.47994 | 712.3527
8 | 240 | NBON-29-4 | 0.0297 | 0.066 | 1.0677 | 10:42 | 11:57 | 0.0244 | 189.3317 | 13.3795 | 6374.805
9 | 339 | SQMC-25-4 | 0.0305 | 0.0661 | 1.0671 | 10:43 | 11:58 | 0.0244 | 13.88243 | 13.58225 | 455.1617
10 | 327 | SLMC-28-3 | 0.0304 | 0.066 | 1.0714 | 10:44 | 11:59 | 0.0244 | 96.11164 | 13.04241 | 3161.567
11 | 35 | CHWH-27-1 | 0.0309 | 0.0657 | 1.0706 | 10:46 | 12:01 | 0.0244 | 38.98153 | 12.87482 | 1261.538
12 | 150 | JEFF-30-4 | 0.0319 | 0.0661 | 1.0713 | 10:47 | 12:02 | 0.0244 | 66.46106 | 12.99922 | 2083.419
13 | 111 | HOMB-21-3 | 0.0346 | 0.0658 | 1.069 | 10:48 | 12:03 | 0.0244 | 40.2666 | 13.38123 | 1163.775
14 | 232 | MEMA-28-4 | 0.0324 | 0.0662 | 1.0734 | 10:49 | 12:04 | 0.0244 | 76.53443 | 13.25344 | 2362.174
15 | 373 | WHTE-28-4 | 0.0281 | 0.0654 | 1.0674 | 10:50 | 12:05 | 0.0244 | 49.62454 | 13.67545 | 1765.998
16 | 358 | TOBB-23-2 | 0.0312 | 0.0662 | 1.0677 | 10:51 | 12:06 | 0.0244 | 29.23892 | 13.42479 | 937.1448
17 | 121 | HOMD-21-3 | 0.0328 | 0.0663 | 1.0708 | 10:52 | 12:07 | 0.0244 | 25.56918 | 13.126 | 779.5481
18 | 353 | TNZA-4-1 | 0.0323 | 0.0661 | 1.0693 | 10:53 | 12:08 | 0.0244 | 35.79896 | 13.07471 | 1108.327
19 | 314 | SKWE-24-3 | 0.0304 | 0.0658 | 1.067 | 10:54 | 12:09 | 0.0244 | 4.660596 | 13.18966 | 153.3091
20 | 33 | CHKD-19-4 | 0.0295 | 0.0664 | 1.0688 | 10:55 | 12:10 | 0.0244 | 11.51545 | 13.42296 | 390.3543
21 | - | ERIO CONTROL | 0.0318 | 0.0658 | 1.0659 | 10:56 | 12:11 | 0.0244 | 93.32616 | 12.84174 | 2934.785
22 | 83 | FNYI-28-5 | 0.0342 | 0.0657 | 1.0634 | 10:57 | 12:12 | 0.0244 | 38.39515 | 12.75687 | 1122.665
23 | 381 | YALD-27-5 | 0.0269 | 0.066 | 1.0662 | 10:58 | 12:13 | 0.0244 | 76.23412 | 14.26389 | 2833.982
24 | 51 | CNYH-28-1 | 0.0307 | 0.0666 | 1.0648 | 10:59 | 12:14 | 0.0252 | 34.93485 | 12.53782 | 1137.943
25 | 181 | KTMC-12-3 | 0.0314 | 0.0665 | 1.065 | 11:00 | 12:15 | 0.0247 | 45.69283 | 13.33177 | 1455.186
26 | 274 | QCTN-16-3 | 0.027 | 0.066 | 1.0615 | 11:02 | 12:17 | 0.0248 | 47.41928 | 12.96729 | 1756.27
27 | 82 | FNYI-28-4 | 0.0296 | 0.0668 | 1.0596 | 11:04 | 12:19 | 0.023 | 86.26023 | 13.47528 | 2914.197
28 | 73 | DEND-17-5 | 0.0286 | 0.0668 | 1.0643 | 11:05 | 12:20 | 0.024 | 3.79052 | 13.32003 | 132.5357
29 | 79 | FNYI-28-1 | 0.0311 | 0.0665 | 1.0622 | 11:06 | 12:21 | 0.0228 | 16.29826 | 13.14982 | 524.06
30 | 69 | DENC-17-4 | 0.028 | 0.0665 | 1.066 | 11:07 | 12:22 | 0.0225 | 16.07755 | 13.55002 | 574.1981
31 | 53 | CNYH-28-3 | 0.031 | 0.0667 | 1.064 | 11:08 | 12:23 | 0.0254 | 13.15007 | 13.92707 | 424.1958
32 | 207 | LONG-29-2 | 0.0305 | 0.0665 | 1.0672 | 11:09 | 12:24 | 0.0231 | 44.86593 | 13.34527 | 1471.014
33 | 81 | FNYI-28-3 | 0.0272 | 0.0659 | 1.065 | 11:10 | 12:25 | 0.0254 | 14.54759 | 14.38165 | 534.8379
34 | 98 | HARC-26-1 | 0.0289 | 0.0662 | 1.068 | 11:11 | 12:26 | 0.0247 | 12.12477 | 13.32998 | 419.5424
35 | 233 | MEMA-28-5 | 0.0279 | 0.0662 | 1.0695 | 11:11 | 12:26 | 0.0246 | 19.37533 | 13.96931 | 694.4563
36 | 152 | KIMB-16-2 | 0.0345 | 0.0672 | 1.0711 | 11:12 | 12:27 | 0.025 | 42.64046 | 13.70441 | 1235.955
37 | 104 | HIXN-16-1 | 0.0335 | 0.0666 | 1.0702 | 11:13 | 12:28 | 0.0249 | 67.12808 | 13.58459 | 2003.823
38 | 175 | KLNG-20-4 | 0.0327 | 0.0666 | 1.0704 | 11:14 | 12:29 | 0.0242 | 7.899461 | 13.26141 | 241.5737
39 | 107 | HOMA-21-4 | 0.0288 | 0.0661 | 1.0701 | 11:15 | 12:30 | 0.0272 | 28.59934 | 13.44166 | 993.0328
40 | 63 | DENB-17-1 | 0.0293 | 0.0658 | 1.0666 | 11:16 | 12:31 | 0.0249 | 26.33676 | 13.37304 | 898.8655
41 | 11 | BELA-18-4 | 0.031 | 0.0662 | 1.0651 | 11:17 | 12:32 | 0.0253 | 16.23643 | 14.09043 | 523.7558
42 | - | ERIO CONTROL | 0.0314 | 0.0663 | 1.067 | 11:18 | 12:33 | 0.0227 | 85.86689 | 13.02684 | 2734.614
[7 empty] | Average: | 0.02444211
Note on I2: ymottiar: Patrick forgot to record the volume of H2SO4 for the first samples, so this is an average of the remainders.

## AGIP trees data compilation
ID | Sample Number | Mass-normalised pHBA Area | ARA | RHA | GAL | GLU | XYL | MAN | INS_LIG | SOL_LIG | total lignin | holocellulose | alpha cellulose | hemicellulose | FibreL | MFA | MFA (first growth ring from pith) | Density | CRYST | S2G
1 | 281 | 7390.217 | 0.60718131 | 0.421241953 | 0.321084469 | 49.57611709 | 18.02411079 | 3.164038944 | 23.13829787 | 2.585831721 | 25.72412959 | 66.20462046 | 38.39008402 | 27.81453644 | 0.831 | 15.93 | 19.04 | 367.61 | 45.05 | 64.47 | Pearson Correlation Coefficients:
2 | 297 | 1620.148 | 0.510706914 | 0.447548731 | 0.336734487 | 49.23097649 | 18.39167407 | 3.300329583 | 22.40143369 | 2.608640165 | 25.01007386 | 67.80275562 | 38.84155485 | 28.96120077 | 0.877 | 18.2 | 19.88 | 356.73 | 48.08 | 65.91
3 | 123 | 1066.285 | 0.756267375 | 0.683884249 | 0.611734072 | 52.60153559 | 19.55881341 | 3.163861841 | 21.26984127 | 2.5197114 | 23.78955267 | 67.1957672 | 40.07740738 | 27.11835982 | 0.918 | 15.93 | 16.05 | 404.52 | 48.08 | 70.71 |  | Mass-normalised pHBA Area
4 | 379 | 860.0795 | 0.550328071 | 0.404293515 | 0.472022068 | 48.64973986 | 18.91908181 | 3.525774975 | 20.64724919 | 2.998999706 | 23.6462489 | 73.61791463 | 41.22842902 | 32.3894856 | 0.888 | 17.96 | 18.2 | 377.46 | 44.25 | 72.61 | Mass-normalised pHBA Area | 1
5 | 183 | 2325.409 | 0.611623491 | 0.716911471 | 0.849084718 | 50.54369613 | 17.88783203 | 2.929777352 | 20.69857697 | 2.625808538 | 23.32438551 | 65.3624118 | 38.99266956 | 26.36974224 | 0.92 | 16.65 | 20.6 | 320.42 | 45.25 | 69.34 | ARA | 0.1978852
6 | 338 | 334.2116 | 0.505074056 | 0.495918874 | 0.245037263 | 47.99705426 | 21.13442264 | 3.867116653 | 20.31446541 | 2.813522013 | 23.12798742 | 70.76363636 | 38.61787122 | 32.14576515 | 0.745 | 20.72 | 20.6 | 438.55 | 47.17 | 73.65 | RHA | 0.003182555
7 | 254 | 712.3527 | 0.597415358 | 0.474330939 | 0.45404265 | 48.73926901 | 20.28796812 | 3.706923871 | 20.29262087 | 2.817805922 | 23.11042679 | 72.62059974 | 41.41271296 | 31.20788678 | 0.848 | 20.24 | 20.24 | 385.18 | 47.85 | 68.51 | GAL | 0.1175931
8 | 240 | 6374.805 | 0.739059945 | 0.929704751 | 0.954500199 | 48.53094858 | 19.10162839 | 3.015807397 | 20.7840697 | 2.321858913 | 23.10592861 | 67.5862069 | 39.80137122 | 27.78483568 | 0.652 | 19.04 | 19.04 | 322.82 | 48.54 | 67 | GLU | -0.07018911
9 | 339 | 455.1617 | 0.507919949 | 0.400719175 | 0.185232999 | 47.29312635 | 18.69753794 | 2.633597952 | 20.3989704 | 2.682929683 | 23.08190008 | 69.97808619 | 40.12565017 | 29.85243603 | 0.54 | 19.64 | 20 | 368.74 | 48.31 | 74.58 | XYL | -0.0588266
10 | 327 | 3161.567 | 0.486032604 | 0.377493431 | 0.195816823 | 51.75243133 | 19.01945856 | 2.823834646 | 20.35851472 | 2.646432313 | 23.00494704 | 70.56686047 | 40.13968746 | 30.42717301 | 0.887 | 17.85 | 19.4 | 362.95 | 43.86 | 72.71 | MAN | 0.06712194
11 | 35 | 1261.538 | 0.447006698 | 0.547566814 | 0.652854305 | 51.99427753 | 17.5346527 | 3.349041001 | 20.81185567 | 2.183868322 | 22.99572399 | 72.24036577 | 42.36675781 | 29.87360796 | 0.619 | 14.13 | 15.69 | 388.4 | 52.08 | 70.05 | INS_LIG | 0.3690836
12 | 150 | 2083.419 | 0.727584143 | 0.879387044 | 0.635780418 | 49.62448778 | 19.01108674 | 3.066535595 | 20.65848935 | 2.316333118 | 22.97482247 | 66.90694626 | 39.14338208 | 27.76356419 | 0.753 | 11.86 | 18.08 | 387.58 | 45.87 | 67.83 | SOL_LIG | -0.06187445
13 | 111 | 1163.775 | 0.790372324 | 1.068180618 | 0.776092783 | 54.17948114 | 19.0839338 | 1.611547497 | 20.5918619 | 2.350016814 | 22.94187871 | 67.05959398 | 42.16360406 | 24.89598991 | 1.025 | 17.37 | 19.76 | 415.38 | 51.55 | 72.53 | total lignin | 0.344694
14 | 232 | 2362.174 | 0.530328984 | 0.553787412 | 0.68171553 | 49.6830543 | 17.34716441 | 2.636460014 | 20.54533925 | 2.367354586 | 22.91269384 | 73.74413932 | 43.56204499 | 30.18209432 | 0.98 | 18.44 | 18.2 | 362.07 | 45.66 | 71.45 | holocellulose | -0.3118658
15 | 373 | 1765.998 | 0.558893499 | 0.409533517 | 0.141762478 | 45.80818257 | 19.24580258 | 2.834671161 | 20.03828973 | 2.835470209 | 22.87375994 | 70.24291498 | 38.60274038 | 31.6401746 | 0.903 | 22.64 | 24.91 | 415.88 | 46.08 | 72.3 | alpha cellulose | -0.1672181
16 | 358 | 937.1448 | 0.476993403 | 0.426487941 | 0.27563699 | 47.57899274 | 18.5965098 | 4.162483519 | 20.33898305 | 2.515497215 | 22.85448027 | 65.80278129 | 37.38796519 | 28.41481609 | 0.94 | 18.08 | 20.48 | 381.32 | 42.02 | 71.8 | hemicellulose | -0.149665
17 | 121 | 779.5481 | 0.700388598 | 0.831143501 | 0.539644149 | 49.73175491 | 20.9195624 | 4.601546751 | 20.3003003 | 2.527927928 | 22.82822823 | 68.3046683 | 39.58455961 | 28.72010869 | 0.829 | 17.25 | 18.56 | 444.23 | 47.39 | 70.62 | FibreL | -0.114239
18 | 353 | 1108.327 | 0.67701252 | 0.486226305 | 0.290844445 | 55.9961888 | 20.21601098 | 2.670394475 | 20.52631579 | 2.291058612 | 22.8173744 | 68.05157593 | 37.60333201 | 30.44824392 | 0.805 | 20.24 | 21.32 | 389.71 | 49.75 | 70.29 | MFA | -0.09249414
19 | 314 | 153.3091 | 0.475172186 | 0.443150135 | 0.134431966 | 45.81504188 | 20.52893988 | 2.997748936 | 19.87616099 | 2.918857304 | 22.79501829 | 67.44047619 | 37.96463711 | 29.47583908 | 0.8 | 19.16 | 20.84 | 403.22 | 50.25 | 73.63 | MFA (first growth ring from pith) | -0.09862419
20 | 33 | 390.3543 | 0.55191309 | 0.541660433 | 0.746112901 | 54.24914577 | 17.70131825 | 2.973030815 | 20.45454545 | 2.306732094 | 22.76127755 | 71.36422136 | 42.80543034 | 28.55879103 | 0.679 | 20.12 | 20.24 | 426.11 | 58.14 | 76.94 | Density | -0.4402242
22 | 83 | 1122.665 | 0.481314324 | 0.462998675 | 0.665535305 | 52.33117724 | 16.61608406 | 2.090842399 | 16.36690647 | 2.112219315 | 18.47912579 | 70.09864365 | 41.3805576 | 28.71808604 | 0.895 | 15.09 | 15.57 | 382.76 | 58.14 | 71.59 | CRYST | -0.3175395
23 | 381 | 2833.982 | 0.631629177 |  | 1.011558777 | 54.28091603 | 15.55911479 | 2.832290921 | 16.59046375 | 1.936583338 | 18.52704709 | 71.3437268 | 45.13556962 | 26.20815718 | 0.994 | 16.29 | 18.68 |  | 52.08 | 68.14 | S2G | -0.5978924
24 | 51 | 1137.943 | 0.6029292 | 0.950194593 | 0.449798521 | 49.14513476 | 19.18929825 | 2.711368233 | 16.32782719 | 2.088252281 | 18.41607947 | 69.54703833 | 37.65716336 | 31.88987496 | 0.851 | 20.12 | 21.08 | 371.78 | 46.3 | 72.65
25 | 181 | 1455.186 | 0.537921388 | 0.820550129 | 0.477432633 | 52.8012462 | 18.75350005 | 2.579664215 | 15.83442838 | 2.55937164 | 18.39380002 | 74.53066333 | 43.1369253 | 31.39373803 | 0.905 | 19.28 | 19.28 | 386.65 | 48.78 | 71.01
26 | 274 | 1756.27 | 0.567656076 | 0.393846605 | 0.913514235 | 52.13908155 | 15.93311922 | 2.271542988 | 15.53784861 | 2.830224556 | 18.36807316 | 69.68232044 | 42.93910177 | 26.74321867 | 0.788 | 18.08 | 17.96 | 396.79 | 52.36 | 74.6
27 | 82 | 2914.197 | 0.472617145 | 0.460878589 | 0.876535075 | 56.38265665 | 14.22895131 | 2.666531062 | 16.37279597 | 1.955289673 | 18.32808564 | 71.08433735 | 44.66452553 | 26.41981182 | 0.638 | 15.81 | 16.29 | 346.83 | 50 | 71.05
28 | 73 | 132.5357 | 0.500523802 | 0.633344781 | 0.562996614 | 46.26073606 | 18.86044294 | 2.883121106 | 15.88310038 | 2.444264757 | 18.32736514 | 70.720423 | 41.99365812 | 28.72676488 | 0.777 | 20.6 | 21.44 | 507.05 | 46.73 | 73.63
29 | 79 | 524.06 | 0.553376498 | 0.654263572 | 0.609893025 | 49.69321151 | 17.41268967 | 2.774937433 | 15.99241466 | 2.292466383 | 18.28488105 | 69.76744186 | 41.1038752 | 28.66356666 | 1.04 | 16.77 | 23 | 367.79 | 48.08 | 71.59
30 | 69 | 574.1981 | 0.531725644 | 0.792449929 | 0.774806168 | 53.58269347 | 16.49260451 | 2.640958425 | 15.94643944 | 2.119542965 | 18.0659824 | 69.79645437 | 44.50645819 | 25.28999618 | 0.962 | 10.42 | 13.77 | 446.09 | 54.35 | 72.91
31 | 53 | 424.1958 | 0.501249132 | 0.45380587 | 0.540412295 | 51.70111415 | 19.16269484 | 2.393679526 | 15.75091575 | 2.288128538 | 18.03904429 | 70.49780381 | 41.75484401 | 28.74295979 | 0.873 | 16.41 | 18.68 | 401.99 | 52.91 | 70.83
32 | 207 | 1471.014 | 0.552543676 |  | 1.04918335 | 58.91930382 | 13.87926584 | 2.404144569 | 15.92105263 | 2.016626794 | 17.93767943 | 73.89937107 | 48.14297564 | 25.75639543 | 0.949 | 16.05 | 20 | 515.16 | 53.19 | 73.96
33 | 81 | 534.8379 | 0.575670786 | 0.817187192 | 0.751697856 | 53.32844217 | 16.18186856 | 2.164785622 | 15.73033708 | 2.076552037 | 17.80688912 | 68.87287025 | 41.53294454 | 27.33992571 | 0.867 | 13.89 | 17.01 | 412.77 | 58.48 | 69.74
34 | 98 | 419.5424 | 0.70494313 | 0.789449299 | 0.641641814 | 52.91441 | 17.98496858 | 2.279722087 | 14.9872449 | 2.818993506 | 17.8062384 | 71.57326131 | 41.88869341 | 29.6845679 | 1.007 | 14.97 | 17.61 | 417.61 | 54.05 | 70.69
35 | 233 | 694.4563 | 0.61622516 | 0.648322199 | 0.902069786 | 52.91789569 | 16.65711375 | 2.193003747 | 14.26900585 | 3.029372674 | 17.29837852 | 71.52020526 | 43.59634061 | 27.92386465 | 0.81 | 18.68 | 20.48 | 396.71 | 56.5 | 74.33
36 | 152 | 1235.955 | 0.450447347 |  | 0.831571594 | 58.93866406 | 13.97845061 | 2.021558168 | 15.22742254 | 1.866243183 | 17.09366573 | 70.77747989 | 45.50179383 | 25.27568606 | 0.916 | 17.73 | 20.6 | 429.63 | 50.25 | 72.14
37 | 104 | 2003.823 | 0.849781789 | 0.653117567 | 0.837088378 | 51.50660799 | 18.72703318 | 3.193448145 | 14.67889908 | 2.340922991 | 17.01982207 | 67.51552795 | 39.74678499 | 27.76874296 | 0.937 | 16.29 | 17.61 | 428.53 | 45.87 | 65.76
38 | 175 | 241.5737 | 0.752544386 | 0.638121958 | 0.547863903 | 49.88326818 | 17.11569309 | 2.840066071 | 14.25219941 | 2.669128232 | 16.92132765 | 75.2027027 | 43.70825924 | 31.49444346 | 0.838 | 19.4 | 20.36 | 377.63 | 49.5 | 72.62
39 | 107 | 993.0328 | 0.512745154 |  | 0.738425038 | 60.86590623 | 16.1016916 | 2.001433528 | 15.05791506 | 1.772698023 | 16.83061308 | 71.16898849 | 45.61229776 | 25.55669073 | 0.925 | 16.17 | 18.56 | 395.09 | 54.35 | 69.67
40 | 63 | 898.8655 | 0.44535351 | 0.61978524 | 0.52164424 | 56.96997909 | 16.37147954 | 2.233424117 | 13.32189823 | 2.265450387 | 15.58734861 | 69.44083225 | 43.30150922 | 26.13932303 | 0.94 | 16.17 | 19.52 | 404.04 | 51.55 | 74.04
41 | 11 | 523.7558 | 0.485595509 |  | 0.879465999 | 60.01473324 | 15.36937908 | 2.609709477 | 13.625 | 1.838693182 | 15.46369318 | 74.50462351 | 48.52185318 | 25.98277033 | 0.791 | 18.32 | 20.6 | 528.23 | 53.19 | 72.76

## P39 trial with 0.2 M NaOH
ID | Sample Number | Sample Name | Mass of sample (g) | Mass of o-anisic acid (g) | + Mass of NaOH (g) | Reaction start time | Reaction stop time | + Mass of H2SO4 | Area pHBA | Area o-anisic acid | Mass-normalised pHBA area | Time (mins)
43 | - | P39-10 MINS | 0.0265 | 0.066 | 1.0676 | 11:22 | 11:32 | 0.0244 | 45.9861 | 14.32089 | 1735.325 | 10
44 | - | P39-20 MINS | 0.0311 | 0.0663 | 1.068 | 11:21 | 11:42 | 0.0244 | 64.76195 | 13.00912 | 2082.378 | 20
45 | - | P39-30 MINS | 0.0306 | 0.0658 | 1.0671 | 11:20 | 11:50 | 0.0244 | 72.46294 | 13.386 | 2368.07 | 30
46 | - | P39-60 MINS | 0.0312 | 0.0667 | 1.0644 | 11:19 | 12:19 | 0.0242 | 90.97322 | 13.21496 | 2915.808 | 60
47 | - | P39-120 MINS | 0.0333 | 0.066 | 1.0736 | 10:33 | 12:33 | 0.0247 | 123.5955 | 13.01276 | 3711.577 | 120
48 | - | P39-180 MINS | 0.0315 | 0.0659 | 1.07 | 10:32 | 13:32 | 0.0242 | 149.4412 | 13.4093 | 4744.165 | 180
Note on I2: ymottiar: Patrick forgot to record the volume of H2SO4 for the first samples, so this is an average of the remainders.