## Sheet1
ID | Mass of sample (g) | Mass of o-anisic acid (g) | + Mass of 2M NaOH (g) | Reaction start time | Reaction stop time | + Mass of H2SO4 | Area of pHBA (mAU) | Area of o-anisic acid (mAU) | Correction factor | Corrected Area of o-anisic acid (mAU) | Corrected Area of pHBA (mAU) | Concentration of pHBA (mg/mL) | mg pHBA / g wood
1a | 0.0294 | 0.0989 | 1.1764 | 21:45 | 15:45 | 0.1667 | 167.2916 | 13.89019 | 1.107145546 | 15.37846215 | 185.2161821 | 0.06010359357 | 2.453207901
1b | 0.0556 | 0.0991 | 1.1758 |  |  | 0.1649 | 244.9026 | 11.45231 | 1.34554193 | 15.40956117 | 329.5267048 | 0.1066927967 | 2.302722232 | 2.377965066 | 0.106409437
8a | 0.0384 | 0.0984 | 1.1735 |  |  | 0.1654 | 83.17233 | 12.91663 | 1.184575199 | 15.30071462 | 98.52387615 | 0.0321158531 | 1.00362041
8b | 0.0606 | 0.0994 | 1.1765 |  |  | 0.1665 | 98.87867 | 10.32019 | 1.497667831 | 15.45620969 | 148.0874008 | 0.04811693933 | 0.9528106799 | 0.9782155447 | 0.03592790438
21a | 0.0348 | 0.0999 | 1.1752 |  |  | 0.1652 | 390.4877 | 13.64901 | 1.138100975 | 15.53395722 | 444.4144122 | 0.1437831394 | 4.958039291
21b | 0.0255 | 0.1003 | 1.1746 |  | 15:55 | 0.1648 | 314.9002 | 15.28762 | 1.020182195 | 15.59615525 | 321.2556264 | 0.1040225621 | 4.895179394 | 4.926609342 | 0.04444865955
27a | 0.0309 | 0.0994 | 1.1732 |  |  | 0.1671 | 43.15012 | 14.64302 | 1.05553451 | 15.45620969 | 45.54643759 | 0.01501261903 | 0.5830143314
27b | 0.0282 | 0.0995 | 1.1733 |  |  | 0.1666 | 39.51235 | 14.47922 | 1.068549585 | 15.47175919 | 42.2209077 | 0.01393900511 | 0.5931491534 | 0.5880817424 | 0.00716640135
37a | 0.0247 | 0.0998 | 1.1903 |  |  | 0.1647 | 58.50301 | 14.48472 | 1.071363853 | 15.51840771 | 62.67800514 | 0.02054337359 | 0.9980586361
37b | 0.0256 | 0.0988 | 1.1742 |  |  | 0.1657 | 61.3253 | 14.35507 | 1.070208342 | 15.36291265 | 65.6308492 | 0.02149666965 | 1.00765639 | 1.002857513 | 0.006786636661
65a | 0.0289 | 0.0988 | 1.1765 | 21:59 | 16:02 | 0.1659 | 153.9624 | 14.02137 | 1.095678697 | 15.36291265 | 168.6933352 | 0.05476935836 | 2.274160209
65b | 0.0264 | 0.0983 | 1.1755 |  |  | 0.1635 | 156.7326 | 15.28517 | 1 | 15.28516511 | 156.7326253 | 0.05090796326 | 2.31399833 | 2.294079269 | 0.02816980594
74a | 0.0331 | 0.1004 | 1.1761 |  |  | 0.1599 | 99.81917 | 14.08403 | 1.108468934 | 15.61170476 | 110.6464503 | 0.03602950445 | 1.306205599
74b | 0.0261 | 0.0997 | 1.1761 |  |  | 0.166 | 83.8236 | 15.41285 | 1.005839493 | 15.50285821 | 84.31309126 | 0.0275280439 | 1.265657191 | 1.285931395 | 0.02867205473
91a | 0.0253 | 0.0998 | 1.1751 |  |  | 0.1659 | 150.9077 | 15.2538 | 1.017347151 | 15.51840771 | 153.525499 | 0.04987257475 | 2.365497617
91b | 0.0259 | 0.0975 | 1.1773 |  |  | 0.1671 | 153.3282 | 15.0889 | 1.00476289 | 15.16076906 | 154.058476 | 0.05004464103 | 2.318670627 | 2.342084122 | 0.03311168207
124a | 0.0305 | 0.103 | 1.1787 |  |  | 0.1654 | 82.80151 | 15.70211 | 1.019989792 | 16.01599193 | 84.45669247 | 0.02757440411 | 1.084894588
124b | 0.0292 | 0.0997 | 1.1763 |  |  | 0.1654 | 78.35206 | 15.25068 | 1.016535356 | 15.50285821 | 79.64764054 | 0.02602184998 | 1.069391095 | 1.077142842 | 0.01096262484
144a | 0.0272 | 0.0994 | 1.1785 |  |  | 0.1668 | 227.5688 | 15.00162 | 1.030302678 | 15.45620969 | 234.4647073 | 0.07600298539 | 3.353072885
144b | 0.028 | 0.0999 | 1.1757 | 22:13 | 16:13 | 0.168 | 233.1007 | 15.12122 | 1.027294919 | 15.53395722 | 239.4631746 | 0.07761669039 | 3.326429588 | 3.339751236 | 0.01883965589
157a | 0.0265 | 0.1003 | 1.1762 |  |  | 0.1656 | 188.5484 | 14.74463 | 1.057751228 | 15.59615525 | 199.4372674 | 0.06469472815 | 2.929572595
157b | 0.0279 | 0.1006 | 1.1751 | 22:16 | 16:16 | 0.163 | 202.3519 | 15.07412 | 1.03772608 | 15.64280377 | 209.9858894 | 0.06810024485 | 2.929042789 | 2.929307692 | 0.0003746295897
184a | 0.0218 | 0.1002 | 1.1755 |  |  | 0.1648 | 82.12109 | 15.66037 | 0.9949069309 | 15.58060574 | 81.7028386 | 0.02668535004 | 1.468918351
184b | 0.0313 | 0.1 | 1.176 |  |  | 0.1616 | 107.882 | 14.43363 | 1.077311106 | 15.54950673 | 116.2224562 | 0.03782966197 | 1.450338478 | 1.459628414 | 0.013137954
211a | 0.0244 | 0.1002 | 1.1741 |  |  | 0.1663 | 97.43673 | 15.84826 | 0.9831112704 | 15.58060574 | 95.79114827 | 0.03123361935 | 1.53607964
211b | 0.02 | 0.1004 | 1.1772 |  |  | 0.1641 | 83.17515 | 16.37461 | 0.9534091016 | 15.61170476 | 79.29994971 | 0.02590960149 | 1.554576089 | 1.545327865 | 0.01307896471
235a | 0.0243 | 0.1 | 1.1764 |  |  | 0.1665 | 98.99212 | 15.60127 | 0.9966823338 | 15.54950673 | 98.66370076 | 0.03216099408 | 1.588197238
235b | 0.0256 | 0.1004 | 1.1763 |  |  | 0.1651 | 106.7629 | 15.54835 | 1.00407453 | 15.61170476 | 107.1979163 | 0.03491617987 | 1.636695932 | 1.612446585 | 0.03429375489
265a | 0.0233 | 0.1009 | 1.1765 |  |  | 0.1657 | 82.0767 | 16.18819 | 0.9691912387 | 15.68945229 | 79.54802299 | 0.02598968946 | 1.338524779
265b | 0.0259 | 0.1006 | 1.1757 | 22:26 | 16:27 | 0.1649 | 91.98377 | 16.05673 | 0.9742209265 | 15.64280377 | 89.6125106 | 0.02923890822 | 1.35469845 | 1.346611615 | 0.01143651275
295a | 0.0279 | 0.0996 | 1.1747 | 22:35 | 16:35 | 0.1647 | 204.4389 | 14.9992 | 1.03254225 | 15.4873087 | 211.0917743 | 0.06845726866 | 2.944398652
295b | 0.0305 | 0.0984 | 1.1738 | 22:44 | 16:45 | 0.1641 | 230.6374 | 14.54344 | 1.052069685 | 15.30071462 | 242.6466608 | 0.07864444692 | 3.094207748 | 3.0193032 | 0.1059310272
330a | 0.0255 | 0.1005 | 1.1732 |  |  | 0.1662 | 130.8142 | 15.41407 | 1.013830219 | 15.62725426 | 132.6234041 | 0.04312454329 | 2.029390273
330b | 0.0243 | 0.1003 | 1.1711 |  |  | 0.1669 | 125.5498 | 15.82322 | 0.9856496755 | 15.59615525 | 123.7481279 | 0.0402592495 | 1.988111086 | 2.00875068 | 0.0291887924
359a | 0.0241 | 0.1009 | 1.1709 |  |  | 0.1662 | 85.98703 | 15.99136 | 0.9811206005 | 15.68945229 | 84.36364675 | 0.02754436523 | 1.371503663
359b | 0.0318 | 0.1009 | 1.1716 |  |  | 0.165 | 103.1181 | 14.94218 | 1.050011221 | 15.68945229 | 108.2751736 | 0.03526396157 | 1.330715531 | 1.351109597 | 0.02884156463
370a | 0.0322 | 0.1009 | 1.17 |  |  | 0.1636 | 248.5048 | 15.231 | 1.030099947 | 15.68945229 | 255.9847349 | 0.08295051023 | 3.091323363
370b | 0.0245 | 0.0996 | 1.1682 |  |  | 0.1658 | 193.2756 | 15.67159 | 0.9882407584 | 15.4873087 | 191.0028436 | 0.06197175913 | 3.035351468 | 3.063337415 | 0.03957810647
382a | 0.0304 | 0.1006 | 1.1676 |  |  | 0.1635 | 265.8808 | 15.3874 | 1.016598165 | 15.64280377 | 270.2939082 | 0.08757008312 | 3.456713807
382b | 0.032 | 0.0998 | 1.1688 | 22:55 |  | 0.1643 | 275.8635 | 15.0064 | 1.034119316 | 15.51840771 | 285.2757961 | 0.09240683519 | 3.46525632 | 3.460985064 | 0.006040468377

## Sheet2
ID | Sanmple ID | Mass-normalised pHBA Area (mAU) | ARA | RHA | GAL | GLU | XYL | MAN | INS_LIG | SOL_LIG | total lignin | holocellulose | alpha cellulose | hemicellulose | FibreL | MFA | MFA (first growth ring from pith) | Density | CRYST | S2G
1 | ALAA20-1 | 5047.457 | 0.705209383 |  | 0.603502193 | 50.70860436 | 17.44827507 | 2.618438953 | 17.8807947 | 1.851732253 | 19.73252696 | 72.91066282 | 43.12504542 | 29.7856174 | 0.899 | 17.61 | 20.36 | 396.34 | 52.63 | 72.92
8 | BELA18-1 | 1898.804 | 0.660386468 |  | 0.723705518 | 49.63362084 | 17.88974991 | 2.772337462 | 19.03743316 | 1.659309674 | 20.69674283 | 70.80656674 | 42.97100214 | 27.8355646 | 0.907 | 19.88 | 20 | 485.07 | 52.91 | 71.45
21 | CARS29-2 | 11784.97 | 0.692730331 |  | 0.880828967 | 47.60367901 | 17.52975279 | 3.173125154 | 18.40052016 | 1.952919967 | 20.35344012 | 71.48120855 | 41.4263546 | 30.05485394 | 0.534 | 19.76 | 20.24 |  |  | 69.54
27 | CHKC19-2 | 1398.796 | 0.60647129 | 0.661432161 | 0.549598575 | 50.35992106 | 18.3569837 | 3.06808627 | 19.2330737 | 2.265047116 | 21.49812081 | 66.59108088 | 38.98694067 | 27.60414021 | 0.839 | 18.68 | 22.4 | 438 | 53.76 | 71.86
37 | CHWH27-3 | 2382.031 | 0.533546853 | 0.525391797 | 0.677519382 | 52.68937424 | 17.28947266 | 2.803451963 | 20.08271494 | 2.343046756 | 22.4257617 | 69.03796352 | 40.39378111 | 28.64418241 | 0.901 | 17.72535 | 19.0430125 | 380.44 | 49.92778525 | 72.22253164
65 | DENB17-3 | 5632.13 | 0.701977665 | 0.686340669 | 0.783262765 | 50.15349048 | 17.69536239 | 1.982571279 | 17.70428016 | 2.269897418 | 19.97417757 | 67.16519375 | 41.93408988 | 25.23110386 | 0.771 | 18.92 | 24.07 | 445.45 | 52.63 | 70.53
74 | ELAD25-1 | 3113.659
91 | HALS30-4 | 5942.369 | 0.638286601 | 0.542610958 | 0.575434536 | 48.84132565 | 18.18570908 | 3.254469829 | 18.21730644 | 2.985361093 | 21.20266753 | 69.13669065 | 40.60120305 | 28.53548759 | 1.067 | 14.61 | 16.89 | 439.92 | 50.51 | 70.9
124 | HOPF27-1 | 2699.047 | 0.740789204 | 0.801347255 | 0.609109983 | 53.20295434 | 19.14210825 | 3.000167325 | 17.39397664 | 2.793876069 | 20.18785271 | 69.91920447 | 42.35560389 | 27.56360059 | 1.055 | 15.81 | 15.93 | 419.03 | 48.54 | 74.4
144 | JASP30-1 | 8345.762 | 0.689052627 | 0.727977978 | 0.846156565 | 54.56789791 | 18.75226499 | 2.974688246 | 19.16398714 | 2.271090324 | 21.43507746 | 70.1215611 | 42.4994362 | 27.6221249 | 0.947 | 16.53 | 20.12 | 391.64 | 45.25 | 74.77
157 | KLNA20-3 | 7183.895 | 0.763069382 | 0.667845351 | 0.779476171 | 53.91644529 | 17.55994182 | 2.715282505 | 17.67323586 | 2.348783448 | 20.0220193 | 68.78751501 | 42.85686781 | 25.9306472 | 0.978 | 17.13 | 21.44 | 465.58 | 58.14 | 70.55
184 | LAFY30-2 | 3606.865 | 0.776697493 | 0.730958445 | 0.883003866 | 50.82192865 | 20.06741575 | 2.034599379 | 16.10223642 | 2.597269823 | 18.69950624 | 68.09256662 | 41.29186276 | 26.80070386 | 0.96 | 19.16 | 20 | 399.18 | 45.05 | 67.53
211 | MCFA20-2 | 4076.033 | 0.476199958 | 0.721634295 | 0.424909025 | 42.88728953 | 15.3089379 | 2.215618319 | 17.82051282 | 2.127768065 | 19.94828089 | 69.96221662 | 42.7550379 | 27.20717873 | 0.987 | 16.53 | 20.84 | 427.26 | 49.02 | 71.07
235 | MTSM27-2 | 4122.088
265 | PITS29-2 | 3537.051
295 | SKNN10-2 | 7444.721 | 0.646067755 | 0.472275513 | 0.586240332 | 51.88545376 | 18.53661404 | 3.371086916 | 19.21052632 | 2.914892344 | 22.12541866 | 69.66220523 | 40.5265393 | 29.13566593 | 0.837 | 20.24 | 20.12 | 408.27 | 44.44 | 68.62
330 | SLMD28-5 | 5148.314 | 0.493189059 | 0.381876798 | 0.177041599 | 54.2101898 | 19.50917659 | 3.081925234 | 19.07552083 | 2.473425663 | 21.5489465 | 69.83282675 | 40.02577186 | 29.80705488 | 0.842 | 17.73 | 18.32 | 348.42 | 46.73 | 70.61
359 | TOBB23-3 | 3405.317 | 0.539254108 | 0.365776698 | 0.080717282 | 45.93537764 | 16.94281168 | 3.163318685 | 19.93650794 | 2.62989899 | 22.56640693 | 70.12578616 | 42.1109918 | 28.01479436 | 0.99 | 18.44 | 20 | 389.82 | 48.54 | 73.64
370 | WHTE28-1 | 7803.17 | 0.549198771 | 0.434572605 | 0.389902732 | 50.95570266 | 18.30864794 | 3.609338943 | 20.02617801 | 2.597215612 | 22.62339362 | 67.84968685 | 37.61323757 | 30.23644928 | 0.747 | 17.25 | 19.52 | 381.93 | 47.17 | 73.11
382 | YALE27-1 | 8683.407

## Sheet2 (2)
ID | Sanmple ID | Mass-normalised pHBA Area (mAU) | ARA | RHA | GAL | GLU | XYL | MAN | INS_LIG | SOL_LIG | total lignin | holocellulose | alpha cellulose | hemicellulose | FibreL | MFA | MFA (first growth ring from pith) | Density | CRYST | S2G
1 | ALAA20-1 | 5047.457 | 0.705209383 |  | 0.603502193 | 50.70860436 | 17.44827507 | 2.618438953 | 17.8807947 | 1.851732253 | 19.73252696 | 72.91066282 | 43.12504542 | 29.7856174 | 0.899 | 17.61 | 20.36 | 396.34 | 52.63 | 72.92
8 | BELA18-1 | 1898.804 | 0.660386468 |  | 0.723705518 | 49.63362084 | 17.88974991 | 2.772337462 | 19.03743316 | 1.659309674 | 20.69674283 | 70.80656674 | 42.97100214 | 27.8355646 | 0.907 | 19.88 | 20 | 485.07 | 52.91 | 71.45
21 | CARS29-2 | 11784.97 | 0.692730331 |  | 0.880828967 | 47.60367901 | 17.52975279 | 3.173125154 | 18.40052016 | 1.952919967 | 20.35344012 | 71.48120855 | 41.4263546 | 30.05485394 | 0.534 | 19.76 | 20.24 |  |  | 69.54
27 | CHKC19-2 | 1398.796 | 0.60647129 | 0.661432161 | 0.549598575 | 50.35992106 | 18.3569837 | 3.06808627 | 19.2330737 | 2.265047116 | 21.49812081 | 66.59108088 | 38.98694067 | 27.60414021 | 0.839 | 18.68 | 22.4 | 438 | 53.76 | 71.86
37 | CHWH27-3 | 2382.031 | 0.533546853 | 0.525391797 | 0.677519382 | 52.68937424 | 17.28947266 | 2.803451963 | 20.08271494 | 2.343046756 | 22.4257617 | 69.03796352 | 40.39378111 | 28.64418241 | 0.901 | 17.72535 | 19.0430125 | 380.44 | 49.92778525 | 72.22253164
65 | DENB17-3 | 5632.13 | 0.701977665 | 0.686340669 | 0.783262765 | 50.15349048 | 17.69536239 | 1.982571279 | 17.70428016 | 2.269897418 | 19.97417757 | 67.16519375 | 41.93408988 | 25.23110386 | 0.771 | 18.92 | 24.07 | 445.45 | 52.63 | 70.53
91 | HALS30-4 | 5942.369 | 0.638286601 | 0.542610958 | 0.575434536 | 48.84132565 | 18.18570908 | 3.254469829 | 18.21730644 | 2.985361093 | 21.20266753 | 69.13669065 | 40.60120305 | 28.53548759 | 1.067 | 14.61 | 16.89 | 439.92 | 50.51 | 70.9
124 | HOPF27-1 | 2699.047 | 0.740789204 | 0.801347255 | 0.609109983 | 53.20295434 | 19.14210825 | 3.000167325 | 17.39397664 | 2.793876069 | 20.18785271 | 69.91920447 | 42.35560389 | 27.56360059 | 1.055 | 15.81 | 15.93 | 419.03 | 48.54 | 74.4
144 | JASP30-1 | 8345.762 | 0.689052627 | 0.727977978 | 0.846156565 | 54.56789791 | 18.75226499 | 2.974688246 | 19.16398714 | 2.271090324 | 21.43507746 | 70.1215611 | 42.4994362 | 27.6221249 | 0.947 | 16.53 | 20.12 | 391.64 | 45.25 | 74.77
157 | KLNA20-3 | 7183.895 | 0.763069382 | 0.667845351 | 0.779476171 | 53.91644529 | 17.55994182 | 2.715282505 | 17.67323586 | 2.348783448 | 20.0220193 | 68.78751501 | 42.85686781 | 25.9306472 | 0.978 | 17.13 | 21.44 | 465.58 | 58.14 | 70.55
184 | LAFY30-2 | 3606.865 | 0.776697493 | 0.730958445 | 0.883003866 | 50.82192865 | 20.06741575 | 2.034599379 | 16.10223642 | 2.597269823 | 18.69950624 | 68.09256662 | 41.29186276 | 26.80070386 | 0.96 | 19.16 | 20 | 399.18 | 45.05 | 67.53
211 | MCFA20-2 | 4076.033 | 0.476199958 | 0.721634295 | 0.424909025 | 42.88728953 | 15.3089379 | 2.215618319 | 17.82051282 | 2.127768065 | 19.94828089 | 69.96221662 | 42.7550379 | 27.20717873 | 0.987 | 16.53 | 20.84 | 427.26 | 49.02 | 71.07
295 | SKNN10-2 | 7444.721 | 0.646067755 | 0.472275513 | 0.586240332 | 51.88545376 | 18.53661404 | 3.371086916 | 19.21052632 | 2.914892344 | 22.12541866 | 69.66220523 | 40.5265393 | 29.13566593 | 0.837 | 20.24 | 20.12 | 408.27 | 44.44 | 68.62
330 | SLMD28-5 | 5148.314 | 0.493189059 | 0.381876798 | 0.177041599 | 54.2101898 | 19.50917659 | 3.081925234 | 19.07552083 | 2.473425663 | 21.5489465 | 69.83282675 | 40.02577186 | 29.80705488 | 0.842 | 17.73 | 18.32 | 348.42 | 46.73 | 70.61
359 | TOBB23-3 | 3405.317 | 0.539254108 | 0.365776698 | 0.080717282 | 45.93537764 | 16.94281168 | 3.163318685 | 19.93650794 | 2.62989899 | 22.56640693 | 70.12578616 | 42.1109918 | 28.01479436 | 0.99 | 18.44 | 20 | 389.82 | 48.54 | 73.64
370 | WHTE28-1 | 7803.17 | 0.549198771 | 0.434572605 | 0.389902732 | 50.95570266 | 18.30864794 | 3.609338943 | 20.02617801 | 2.597215612 | 22.62339362 | 67.84968685 | 37.61323757 | 30.23644928 | 0.747 | 17.25 | 19.52 | 381.93 | 47.17 | 73.11

## Sheet3
ID | Sanmple ID | Mass-normalised pHBA Area (mAU) | INS_LIG | SOL_LIG | total lignin | FibreL | MFA | MFA (first growth ring from pith) | Density | CRYST | S2G
1 | ALAA20-1 | 5047.457 | 17.8807947 | 1.851732253 | 19.73252696 | 0.899 | 17.61 | 20.36 | 396.34 | 52.63 | 72.92
8 | BELA18-1 | 1898.804 | 19.03743316 | 1.659309674 | 20.69674283 | 0.907 | 19.88 | 20 | 485.07 | 52.91 | 71.45
21 | CARS29-2 | 11784.97 | 18.40052016 | 1.952919967 | 20.35344012 | 0.534 | 19.76 | 20.24 |  |  | 69.54
27 | CHKC19-2 | 1398.796 | 19.2330737 | 2.265047116 | 21.49812081 | 0.839 | 18.68 | 22.4 | 438 | 53.76 | 71.86
37 | CHWH27-3 | 2382.031 | 20.08271494 | 2.343046756 | 22.4257617 | 0.901 | 17.72535 | 19.0430125 | 380.44 | 49.92778525 | 72.22253164
65 | DENB17-3 | 5632.13 | 17.70428016 | 2.269897418 | 19.97417757 | 0.771 | 18.92 | 24.07 | 445.45 | 52.63 | 70.53
91 | HALS30-4 | 5942.369 | 18.21730644 | 2.985361093 | 21.20266753 | 1.067 | 14.61 | 16.89 | 439.92 | 50.51 | 70.9
124 | HOPF27-1 | 2699.047 | 17.39397664 | 2.793876069 | 20.18785271 | 1.055 | 15.81 | 15.93 | 419.03 | 48.54 | 74.4
144 | JASP30-1 | 8345.762 | 19.16398714 | 2.271090324 | 21.43507746 | 0.947 | 16.53 | 20.12 | 391.64 | 45.25 | 74.77
157 | KLNA20-3 | 7183.895 | 17.67323586 | 2.348783448 | 20.0220193 | 0.978 | 17.13 | 21.44 | 465.58 | 58.14 | 70.55
184 | LAFY30-2 | 3606.865 | 16.10223642 | 2.597269823 | 18.69950624 | 0.96 | 19.16 | 20 | 399.18 | 45.05 | 67.53
211 | MCFA20-2 | 4076.033 | 17.82051282 | 2.127768065 | 19.94828089 | 0.987 | 16.53 | 20.84 | 427.26 | 49.02 | 71.07
295 | SKNN10-2 | 7444.721 | 19.21052632 | 2.914892344 | 22.12541866 | 0.837 | 20.24 | 20.12 | 408.27 | 44.44 | 68.62
330 | SLMD28-5 | 5148.314 | 19.07552083 | 2.473425663 | 21.5489465 | 0.842 | 17.73 | 18.32 | 348.42 | 46.73 | 70.61
359 | TOBB23-3 | 3405.317 | 19.93650794 | 2.62989899 | 22.56640693 | 0.99 | 18.44 | 20 | 389.82 | 48.54 | 73.64
370 | WHTE28-1 | 7803.17 | 20.02617801 | 2.597215612 | 22.62339362 | 0.747 | 17.25 | 19.52 | 381.93 | 47.17 | 73.11

## Sheet4
| Avg pHBA | ST DEV
ALAA20-1 | 1.813879 | 0.5701178
BELA18-1 | 0.6336465 | 0.2266249
CARS29-2 | 4.722953 | 0.6837507
CHKC19-2 | 0.5774843 | 0.002741384
CHWH27-3 | 0.9688761 | 0.007996541
DENB17-3 | 2.32936 | 0.3267829
ELAD25-1 | 1.280896 | 0.145395
HALS30-4 | 2.535411 | 0.008531827
HOPF27-1 | 1.1493 | 0.00627716
JASP30-1 | 3.492842 | 0.00530831
KLNA20-3 | 2.955053 | 0.07912469
LAFY30-2 | 1.512536 | 0.1816577
MCFA20-2 | 1.823412 | 0.09337007
MTSM27-2 | 1.782156 | 0.01952857
PITS29-2 | 1.576356 | 0.002175768
SKNN10-2 | 3.076077 | 0.02680214
SLMD28-5 | 2.224195 | 0.05567315
TOBB23-3 | 1.455697 | 0.1689302
WHTE28-1 | 3.331981 | 0.151361
YALE27-1 | 3.644708 | 0.08140084

## Sheet5
| Mass-normalised pHBA Area (mAU) | ARA | RHA | GAL | GLU | XYL | MAN | INS_LIG | SOL_LIG | total lignin | holocellulose | alpha cellulose | hemicellulose | FibreL | MFA | MFA (first growth ring from pith) | Density | CRYST | S2G
Mass-normalised pHBA Area (mAU) | 1
ARA | 0.2010555 | 1
RHA | -0.160615 | 0.6222985 | 1
GAL | 0.2747551 | 0.7643746 | 0.7323089 | 1
GLU | 0.07550295 | 0.3703571 | 0.05673067 | 0.2694733 | 1
XYL | 0.003840508 | 0.4155331 | 0.04028842 | 0.1855206 | 0.6993318 | 1
MAN | 0.3071456 | -0.2853191 | -0.6070826 | -0.3901283 | 0.1871426 | 0.1677534 | 1
INS_LIG | 0.01277571 | -0.6565653 | -0.7121504 | -0.4855725 | 0.04494174 | -0.2011469 | 0.6824947 | 1
SOL_LIG | 0.02581033 | -0.04420928 | -0.3281002 | -0.2954121 | 0.1903698 | 0.3967142 | 0.3607802 | 0.004298153 | 1
total lignin | 0.020338 | -0.6353506 | -0.7710081 | -0.5538581 | 0.1033725 | -0.06351161 | 0.7610734 | 0.9475393 | 0.3237089 | 1
holocellulose | 0.2324201 | 0.04870412 | -0.1672611 | -0.02676989 | -0.136788 | -0.2434958 | 0.1095286 | -0.007349537 | -0.4031272 | -0.1358103 | 1
alpha cellulose | -0.06134801 | 0.4138901 | 0.5190973 | 0.2999663 | -0.1547456 | -0.3294271 | -0.5379936 | -0.4681208 | -0.4191089 | -0.5768846 | 0.5727227 | 1
hemicellulose | 0.319333 | -0.3906889 | -0.7116649 | -0.3508618 | 0.01671312 | 0.08761845 | 0.6963842 | 0.4939554 | 0.009642648 | 0.4704457 | 0.4767674 | -0.4475282 | 1
FibreL | -0.5613863 | 0.04544768 | 0.3458256 | -0.1861967 | 0.0459513 | 0.01287818 | -0.1839166 | -0.2416654 | 0.3679502 | -0.1110431 | -0.01033338 | 0.3659685 | -0.4037064 | 1
MFA | 0.04327284 | 0.1109459 | -0.2298205 | 0.1774269 | -0.07792495 | 0.07675224 | -0.110273 | 0.108487 | -0.3562367 | -0.0112216 | 0.001172558 | -0.04042724 | 0.0446299 | -0.6066202 | 1
MFA (first growth ring from pith) | 0.07656731 | 0.0871198 | 0.1498813 | 0.2364619 | -0.1943102 | -0.33085 | -0.4639281 | -0.0350646 | -0.4675493 | -0.1826254 | -0.3319506 | 0.08673431 | -0.4551336 | -0.4087228 | 0.5269197 | 1
Density | -0.1891192 | 0.4352689 | 0.5615602 | 0.4670046 | -0.2265996 | -0.2717487 | -0.2787728 | -0.3149361 | -0.3090027 | -0.3953708 | -0.1402442 | 0.4004216 | -0.6126947 | 0.2097183 | 0.08709118 | 0.3165095 | 1
CRYST | -0.2311186 | 0.2310381 | 0.2169574 | 0.1951091 | -0.04434872 | -0.3998408 | -0.2223226 | -0.1203066 | -0.4701305 | -0.2591453 | -0.07650172 | 0.2809406 | -0.4058451 | 0.04930537 | -0.05852458 | 0.3891942 | 0.6760407 | 1
S2G | -0.1834528 | -0.1902673 | 0.02160673 | -0.2966728 | 0.1324622 | -0.1663106 | 0.3119335 | 0.429656 | -0.07359466 | 0.3830017 | 0.1930043 | 0.09926704 | 0.1041041 | 0.2891661 | -0.5070523 | -0.2537405 | -0.1720404 | 0.05981031 | 1