## pHBA-Outliers
| SampleNumber | pHBA | ARA | RHA | GAL | GLU | XYL | MAN | INSLIG | SOLLIG | totallignin | holocellulose | alphacellulose | hemicellulose | FibreL | MFA | MFA1 | Density | CRYST | S2G
1 | 281 | 3.995838 | 0.60718131 | -1.014661 | -1.113547 | -0.5951146 | 0.07060656 | 0.5715024 | 1.795358 | 0.5135463 | 1.768454 | -1.553171 | -1.15685 | -0.319932 | -0.1973183 | -0.6211848 | -0.09163315 | -0.7511159 | -1.155083 | -2.550189 | ***This is a standardized data set, but standardizing isn't necessary for corelations. It just makes the scatter plots nicer
2 | 297 | 0.1112188 | 0.510706914 | -0.8727668 | -1.051528 | -0.6852926 | 0.2709538 | 0.7982444 | 1.535209 | 0.5816701 | 1.528256 | -0.917597 | -0.9949448 | 0.2199217 | 0.2051935 | 0.3066583 | 0.311889 | -0.9971849 | -0.4178347 | -2.009831 | univariate outlier
3 | 123 | -0.2616621 | 0.756267375 | 0.4019893 | 0.03824748 | 0.195363 | 0.907125 | 0.5712078 | 1.135701 | 0.3160593 | 1.117691 | -1.158995 | -0.5517474 | -0.6476944 | 0.563954 | -0.6211848 | -1.52798 | 0.08366415 | -0.4178347 | -0.2086382
4 | 379 | -0.4004869 | 0.550328071 | -1.106079 | -0.5154071 | -0.8371574 | 0.5584273 | 1.17331 | 0.9158951 | 1.747589 | 1.069486 | 1.395075 | -0.1389717 | 1.83397 | 0.3014463 | 0.2085603 | -0.4951553 | -0.528342 | -1.349736 | 0.504334
5 | 183 | 0.5860262 | 0.611623491 | 0.5801329 | 0.9788271 | -0.3423068 | -0.003674739 | 0.1817695 | 0.9340163 | 0.6329483 | 0.9612158 | -1.888115 | -0.9407525 | -1.000146 | 0.5814545 | -0.326891 | 0.6577651 | -1.818395 | -1.10642 | -0.7227286
6 | 338 | -0.7545202 | 0.505074056 | -0.611866 | -1.414909 | -1.00769 | 1.76594 | 1.741188 | 0.798406 | 1.193607 | 0.8951504 | 0.2599368 | -1.075161 | 1.719226 | -0.9498403 | 1.336687 | 0.6577651 | 0.8533083 | -0.6392525 | 0.8945924
7 | 254 | -0.4999419 | 0.597415358 | -0.7283078 | -0.5866564 | -0.8137653 | 1.304564 | 1.474681 | 0.7906938 | 1.206403 | 0.8892433 | 0.9984458 | -0.07288441 | 1.27767 | -0.04856392 | 1.140491 | 0.484827 | -0.3537416 | -0.4737974 | -1.034185
8 | 240 | 3.312226 | 0.739059945 | 1.727906 | 1.39657 | -0.868195 | 0.6579278 | 0.3248947 | 0.9641995 | -0.2748828 | 0.8877301 | -1.003718 | -0.6507386 | -0.3339152 | -1.763614 | 0.6500011 | -0.09163315 | -1.764115 | -0.3059093 | -1.60081
9 | 339 | -0.6730922 | 0.507919949 | -1.125358 | -1.651903 | -1.191612 | 0.4376707 | -0.3109738 | 0.8282404 | 0.8035567 | 0.8796473 | -0.05247426 | -0.5344467 | 0.6395185 | -2.743643 | 0.8952459 | 0.369535 | -0.7255591 | -0.361872 | 1.243573
10 | 327 | 1.148958 | 0.486032604 | -1.250634 | -1.609961 | -0.02648993 | 0.6131395 | 0.005516341 | 0.8139576 | 0.694547 | 0.8537614 | 0.1816796 | -0.5294127 | 0.9101067 | 0.2926961 | 0.1635988 | 0.08130491 | -0.8565094 | -1.444629 | 0.5418588
11 | 35 | -0.1302105 | 0.447006698 | -0.3332852 | 0.2011999 | 0.03669935 | -0.1961818 | 0.8792839 | 0.9740093 | -0.6870305 | 0.8506589 | 0.8472279 | 0.2692521 | 0.6494863 | -2.052373 | -1.356919 | -1.700918 | -0.280916 | 0.55543 | -0.4563022
12 | 150 | 0.4231094 | 0.727584143 | 1.4565 | 0.133539 | -0.5824764 | 0.6085763 | 0.4092895 | 0.9198634 | -0.2913871 | 0.843628 | -1.273858 | -0.8867045 | -0.3439299 | -0.8798383 | -2.284762 | -0.5528013 | -0.2994617 | -0.9555635 | -1.289354
13 | 111 | -0.1960283 | 0.790372324 | 2.474823 | 0.6895727 | 0.6076467 | 0.648283 | -2.011324 | 0.8963406 | -0.1907813 | 0.8325462 | -1.21315 | 0.1963977 | -1.693994 | 1.500231 | -0.03259713 | 0.254243 | 0.3292808 | 0.4264724 | 0.4743141
14 | 232 | 0.6107773 | 0.530328984 | -0.2997323 | 0.3155719 | -0.5671742 | -0.2983758 | -0.3062123 | 0.8799159 | -0.1389972 | 0.8227288 | 1.445274 | 0.6979021 | 0.7947228 | 1.10647 | 0.4047562 | -0.4951553 | -0.876412 | -1.00666 | 0.06904572
15 | 373 | 0.2094102 | 0.558893499 | -1.077815 | -1.824169 | -1.579596 | 0.7365126 | 0.02354467 | 0.7009024 | 1.259162 | 0.809632 | 0.0528474 | -1.080588 | 1.481192 | 0.4327002 | 2.12147 | 2.728218 | 0.3405891 | -0.9044671 | 0.3880069
16 | 358 | -0.3486037 | 0.476993403 | -0.9863654 | -1.293647 | -1.116921 | 0.3826034 | 2.23258 | 0.807062 | 0.3034725 | 0.8031467 | -1.712981 | -1.516226 | -0.03731815 | 0.7564597 | 0.2576093 | 0.6001191 | -0.4410418 | -1.892331 | 0.2003827
17 | 121 | -0.4547035 | 0.700388598 | 1.196282 | -0.2474324 | -0.5544498 | 1.648827 | 2.963034 | 0.793405 | 0.3406003 | 0.7943159 | -0.7179878 | -0.7284908 | 0.1064147 | -0.2148188 | -0.0816461 | -0.3222172 | 0.9817707 | -0.5857229 | -0.2424105
18 | 353 | -0.2333577 | 0.67701252 | -0.6641461 | -1.233383 | 1.082314 | 1.265343 | -0.2497567 | 0.8731996 | -0.3668766 | 0.7906648 | -0.8186419 | -1.438992 | 0.920027 | -0.4248249 | 1.140491 | 1.003641 | -0.2512882 | -0.01149669 | -0.3662425
19 | 314 | -0.8763103 | 0.475172186 | -0.8964921 | -1.853218 | -1.577804 | 1.435911 | 0.2948515 | 0.643663 | 1.508221 | 0.7831445 | -1.061674 | -1.309422 | 0.4622153 | -0.4685762 | 0.69905 | 0.7730571 | 0.05426253 | 0.1101614 | 0.8870874
20 | 33 | -0.7167229 | 0.55191309 | -0.3651433 | 0.5707676 | 0.6258486 | -0.1053376 | 0.2537288 | 0.8478612 | -0.3200633 | 0.7717946 | 0.4987877 | 0.4265674 | 0.03046576 | -1.527357 | 1.091442 | 0.484827 | 0.5719573 | 2.029926 | 2.12916
21 | 83 | -0.2237047 | 0.481314324 | -0.7894323 | 0.2514525 | 0.1247241 | -0.6968648 | -1.213937 | -0.5952767 | -0.9010305 | -0.6686575 | -0.004528899 | -0.08441586 | 0.1054624 | 0.3626981 | -0.9645276 | -1.758564 | -0.4084738 | 2.029926 | 0.1215805
22 | 381 | 0.9284159 | 0.631629177 | #VALUE! | 1.622684 | 0.6341495 | -1.272986 | 0.01958475 | -0.5163499 | -1.425617 | -0.6525375 | 0.4906371 | 1.262194 | -1.076221 | 1.228974 | -0.4740379 | -0.2645712 | #VALUE! | 0.55543 | -1.173027
23 | 51 | -0.2134191 | 0.6029292 | 1.838425 | -0.6034752 | -0.7077212 | 0.7057139 | -0.1815901 | -0.6090736 | -0.9726147 | -0.6898653 | -0.2239008 | -1.419687 | 1.598752 | -0.02231315 | 1.091442 | 0.8883492 | -0.6568045 | -0.8509375 | 0.5193439
24 | 181 | 0.000160215 | 0.537921388 | 1.139143 | -0.4939659 | 0.2475431 | 0.4681739 | -0.4007015 | -0.7832676 | 0.4345158 | -0.6973598 | 1.758073 | 0.545447 | 1.365169 | 0.4502007 | 0.748099 | 0.02365889 | -0.3204951 | -0.2475134 | -0.09606361
25 | 274 | 0.2028607 | 0.567656076 | -1.162428 | 1.23415 | 0.07453357 | -1.069128 | -0.9133121 | -0.8879749 | 1.243494 | -0.7060139 | -0.1700994 | 0.4745042 | -0.8243122 | -0.5735793 | 0.2576093 | -0.6104473 | -0.09116244 | 0.6235586 | 1.251078
26 | 82 | 0.9824194 | 0.472617145 | -0.8008677 | 1.087608 | 1.18329 | -1.998016 | -0.2561842 | -0.5931974 | -1.369745 | -0.7194651 | 0.3874787 | 1.09327 | -0.9765733 | -1.886118 | -0.6702338 | -1.412688 | -1.22109 | 0.04933236 | -0.08105367
27 | 73 | -0.8902957 | 0.500523802 | 0.1293875 | -0.1548907 | -1.461353 | 0.5264651 | 0.1041492 | -0.766084 | 0.09071671 | -0.7197075 | 0.242751 | 0.1354523 | 0.1095485 | -0.6698321 | 1.287638 | 1.061287 | 2.402548 | -0.7463116 | 0.8870874
28 | 79 | -0.6267074 | 0.553376498 | 0.2422201 | 0.03095173 | -0.5645204 | -0.26266 | -0.07583225 | -0.7274907 | -0.3626719 | -0.7339985 | -0.1362469 | -0.1836388 | 0.07979451 | 1.631485 | -0.277842 | 1.810686 | -0.7470449 | -0.4178347 | 0.1215805
29 | 69 | -0.5929526 | 0.531725644 | 0.9875753 | 0.6844741 | 0.4517187 | -0.7641697 | -0.2987285 | -0.7437222 | -0.8791563 | -0.8076328 | -0.1247087 | 1.036584 | -1.508495 | 0.9489653 | -2.87335 | -2.623254 | 1.023838 | 1.107758 | 0.6169085
30 | 53 | -0.6939395 | 0.501249132 | -0.8390168 | -0.2443884 | -0.03989802 | 0.6912132 | -0.7101178 | -0.8127517 | -0.3756281 | -0.8166943 | 0.154216 | 0.04980952 | 0.1171731 | 0.1701925 | -0.4249889 | -0.2645712 | 0.02644407 | 0.7573825 | -0.1636083
31 | 207 | 0.01081634 | 0.552543676 | #VALUE! | 1.771783 | 1.846062 | -2.188619 | -0.6927075 | -0.752685 | -1.186544 | -0.850792 | 1.50701 | 2.340701 | -1.288912 | 0.835212 | -0.5721358 | 0.369535 | 2.585969 | 0.825511 | 1.010919
32 | 81 | -0.6194513 | 0.575670786 | 1.121004 | 0.5928998 | 0.3852883 | -0.9335422 | -1.090921 | -0.820017 | -1.007561 | -0.8947879 | -0.4920155 | -0.02976735 | -0.5433804 | 0.1176909 | -1.455017 | -1.066812 | 0.2702514 | 2.112654 | -0.5726292
33 | 98 | -0.6970724 | 0.70494313 | 0.9713904 | 0.1567667 | 0.2771104 | 0.04927136 | -0.8997048 | -1.082365 | 1.20995 | -0.8950068 | 0.5819223 | 0.09781015 | 0.5604855 | 1.342727 | -1.013577 | -0.7785816 | 0.3797159 | 1.034763 | -0.2161431
34 | 233 | -0.5119904 | 0.61622516 | 0.2101733 | 1.188798 | 0.2780212 | -0.6745008 | -1.043975 | -1.335939 | 1.838306 | -1.065843 | 0.5608221 | 0.710201 | -0.2684599 | -0.3810737 | 0.5028542 | 0.6001191 | -0.09297177 | 1.630888 | 1.149761
35 | 152 | -0.1474337 | 0.450447347 | #VALUE! | 0.9094256 | 1.85112 | -2.134556 | -1.329203 | -0.9975706 | -1.635707 | -1.134706 | 0.2654423 | 1.393528 | -1.515232 | 0.5464535 | 0.1145498 | 0.6577651 | 0.6515679 | 0.1101614 | 0.3279672
36 | 104 | 0.3695227 | 0.849781789 | 0.2360388 | 0.9312877 | -0.09071835 | 0.4537476 | 0.6204295 | -1.191226 | -0.2179426 | -1.159546 | -1.031827 | -0.6703141 | -0.3414917 | 0.7302089 | -0.4740379 | -0.7785816 | 0.6266896 | -0.9555635 | -2.066118
37 | 175 | -0.8168873 | 0.752544386 | 0.1551548 | -0.214859 | -0.5148626 | -0.4245436 | 0.03252 | -1.341872 | 0.7623348 | -1.192678 | 2.025341 | 0.7503369 | 1.412581 | -0.1360665 | 0.797148 | 0.5424731 | -0.5244972 | -0.07232574 | 0.5080864
38 | 107 | -0.3109779 | 0.512745154 | #VALUE! | 0.5403019 | 2.354668 | -0.9772441 | -1.362684 | -1.057415 | -1.915106 | -1.223193 | 0.4211442 | 1.433157 | -1.382934 | 0.6252058 | -0.5230869 | -0.3222172 | -0.1296107 | 1.107758 | -0.5988966
39 | 63 | -0.3743747 | 0.44535351 | 0.0562495 | -0.318763 | 1.336745 | -0.8301911 | -0.9767291 | -1.670314 | -0.4433627 | -1.641408 | -0.2661386 | 0.6044696 | -1.108628 | 0.7564597 | -0.5230869 | 0.1389509 | 0.07280817 | 0.4264724 | 1.040939
40 | 11 | -0.6269122 | 0.485595509 | #VALUE! | 1.099223 | 2.132274 | -1.376405 | -0.3507163 | -1.563305 | -1.717993 | -1.683004 | 1.747717 | 2.476572 | -1.182334 | -0.5473285 | 0.3557072 | 0.6577651 | 2.881568 | 0.825511 | 0.5606212

## Pearson's Correlation
| pHBA | ARA | RHA | GAL | GLU | XYL | MAN | INSLIG | SOLLIG | totallignin | holocellulose | alphacellulose | hemicellulose | FibreL | MFA | MFA1 | Density | CRYST | S2G
pHBA | 1 | -0.01967326 | -0.10155523 | 0.222963586 | 0.13932557 | -0.24154311 | -0.006212013 | 0.18193534 | -0.17738982 | 0.15169305 | -0.11017937 | 0.03035988 | -0.16365642 | 0.068927924 | -0.2528976 | -0.33127242 | -0.482985367 | -0.32379311 | -0.3964536
ARA | -0.01967326 | 1 | 0.62185798 | 0.188428033 | -0.10962864 | 0.31025436 | -0.081372867 | 0.20816325 | 0.19118259 | 0.22004562 | -0.23952012 | -0.20445688 | -0.01274461 | 0.097651854 | -0.0842141 | -0.04241109 | -0.008231185 | -0.06228065 | -0.29661294
RHA | -0.101555231 | 0.621857982 | 1 | 0.484302983 | 0.20112531 | 0.04855932 | -0.370642716 | -0.20093341 | -0.35099349 | -0.2311236 | -0.16534323 | 0.10500578 | -0.31862659 | 0.163370718 | -0.24208257 | 0.01809371 | 0.127490693 | 0.14928531 | -0.23955392
GAL | 0.222963586 | 0.188428033 | 0.48430298 | 1 | 0.5849534 | -0.67719171 | -0.428226633 | -0.47167683 | -0.51151192 | -0.50702225 | 0.18011016 | 0.68046981 | -0.6801238 | 0.009157848 | -0.4195327 | -0.26586372 | -0.016243983 | 0.4905561 | -0.14028
GLU | 0.139325567 | -0.109628639 | 0.20112531 | 0.584953399 | 1 | -0.6959302 | -0.579424714 | -0.51046093 | -0.68172306 | -0.56314569 | 0.28280096 | 0.73772897 | -0.63372757 | 0.118164985 | -0.35522098 | -0.15180325 | 0.222393532 | 0.56195877 | 0.06186674
XYL | -0.241543111 | 0.310254355 | 0.04855932 | -0.677191709 | -0.6959302 | 1 | 0.513704663 | 0.5890789 | 0.58719633 | 0.62740681 | -0.35561354 | -0.79499508 | 0.62271106 | -0.108042808 | 0.37070888 | 0.17408724 | 0.083215132 | -0.48984478 | -0.14682896
MAN | -0.006212013 | -0.081372867 | -0.37064272 | -0.428226633 | -0.57942471 | 0.51370466 | 1 | 0.55101738 | 0.37883852 | 0.56797851 | -0.14722734 | -0.50286568 | 0.48252111 | -0.290452434 | 0.21880152 | 0.09980729 | -0.171245484 | -0.6194517 | -0.22488182
INSLIG | 0.181935338 | 0.208163245 | -0.20093341 | -0.47167683 | -0.51046093 | 0.5890789 | 0.551017379 | 1 | 0.37037509 | 0.9945128 | -0.44113204 | -0.62863638 | 0.30307113 | -0.217982616 | 0.13005014 | -0.03519082 | -0.273970229 | -0.49824085 | -0.18923581
SOLLIG | -0.177389817 | 0.191182585 | -0.35099349 | -0.511511917 | -0.68172306 | 0.58719633 | 0.378838518 | 0.37037509 | 1 | 0.46551779 | -0.08116213 | -0.51037912 | 0.57396037 | -0.027940173 | 0.39089104 | 0.15192889 | -0.035208802 | -0.35871857 | 0.1751053
totallignin | 0.151693047 | 0.220045623 | -0.2311236 | -0.507022254 | -0.56314569 | 0.62740681 | 0.567978508 | 0.9945128 | 0.46551779 | 1 | -0.42945122 | -0.65644565 | 0.35340807 | -0.211090482 | 0.1680288 | -0.01677682 | -0.267556089 | -0.51512414 | -0.15954154
holocellulose | -0.110179365 | -0.239520121 | -0.16534323 | 0.180110158 | 0.28280096 | -0.35561354 | -0.147227341 | -0.44113204 | -0.08116213 | -0.42945122 | 1 | 0.68363768 | 0.28632293 | -0.036798934 | 0.20715021 | -0.00821973 | 0.078982659 | 0.27433263 | 0.31888298
alphacellulose | 0.03035988 | -0.204456877 | 0.10500578 | 0.680469814 | 0.73772897 | -0.79499508 | -0.502865684 | -0.62863638 | -0.51037912 | -0.65644565 | 0.68363768 | 1 | -0.50352511 | 0.102282299 | -0.18776132 | -0.10456544 | 0.179715637 | 0.54749353 | 0.23672558
hemicellulose | -0.163656417 | -0.012744611 | -0.31862659 | -0.680123805 | -0.63372757 | 0.62271106 | 0.482521107 | 0.30307113 | 0.57396037 | 0.35340807 | 0.28632293 | -0.50352511 | 1 | -0.178297545 | 0.50346775 | 0.13129613 | -0.108384483 | -0.39400541 | 0.06014883
FibreL | 0.068927924 | 0.097651854 | 0.16337072 | 0.009157848 | 0.11816498 | -0.10804281 | -0.290452434 | -0.21798262 | -0.02794017 | -0.21109048 | -0.03679893 | 0.1022823 | -0.17829754 | 1 | -0.1116129 | 0.15481887 | 0.170993785 | -0.07238818 | -0.06755473
MFA | -0.252897602 | -0.084214104 | -0.24208257 | -0.419532697 | -0.35522098 | 0.37070888 | 0.218801519 | 0.13005014 | 0.39089104 | 0.1680288 | 0.20715021 | -0.18776132 | 0.50346775 | -0.111612904 | 1 | 0.64750616 | 0.02772623 | -0.24934677 | 0.37997827
MFA1 | -0.331272421 | -0.042411094 | 0.01809371 | -0.265863721 | -0.15180325 | 0.17408724 | 0.09980729 | -0.03519082 | 0.15192889 | -0.01677682 | -0.00821973 | -0.10456544 | 0.13129613 | 0.154818867 | 0.64750616 | 1 | -0.074144021 | -0.2466857 | 0.30619303
Density | -0.482985367 | -0.008231185 | 0.12749069 | -0.016243983 | 0.22239353 | 0.08321513 | -0.171245484 | -0.27397023 | -0.0352088 | -0.26755609 | 0.07898266 | 0.17971564 | -0.10838448 | 0.170993785 | 0.02772623 | -0.07414402 | 1 | 0.36386173 | 0.28955596
CRYST | -0.323793109 | -0.062280647 | 0.14928531 | 0.490556098 | 0.56195877 | -0.48984478 | -0.619451701 | -0.49824085 | -0.35871857 | -0.51512414 | 0.27433263 | 0.54749353 | -0.39400541 | -0.072388175 | -0.24934677 | -0.2466857 | 0.363861731 | 1 | 0.24041434
S2G | -0.396453596 | -0.296612944 | -0.23955392 | -0.140280002 | 0.06186674 | -0.14682896 | -0.224881823 | -0.18923581 | 0.1751053 | -0.15954154 | 0.31888298 | 0.23672558 | 0.06014883 | -0.067554725 | 0.37997827 | 0.30619303 | 0.289555956 | 0.24041434 | 1
Pearson's Correlation with outliers removed

## Comparison (+-) outliers
Pearson Correlation Coefficients: |  | Pearson Correlation Coefficients:
Outliers included |  | Outliers removed
| Mass-normalised pHBA Area |  | pHBA
alpha cellulose | -0.1672181 | alphacellulose | 0.03035988
ARA | 0.1978852 | ARA | -0.01967326
CRYST | -0.3175395 | CRYST | -0.3237931
Density | -0.4402242 | Density | -0.523413433
FibreL | -0.114239 | FibreL | 0.06892792
GAL | 0.1175931 | GAL | 0.2229636
GLU | -0.07018911 | GLU | 0.1393256
hemicellulose | -0.149665 | hemicellulose | -0.1636564
holocellulose | -0.3118658 | holocellulose | -0.1101794
INS_LIG | 0.3690836 | INSLIG | 0.1819353
MAN | 0.06712194 | MAN | -0.006212013
MFA | -0.09249414 | MFA | -0.2528976
MFA (first growth ring from pith) | -0.09862419 | MFA1 | -0.3312724
RHA | 0.003182555 | RHA | 0.003182555
S2G | -0.5978924 | S2G | -0.3964536
SOL_LIG | -0.06187445 | SOLLIG | -0.1773898
total lignin | 0.344694 | totallignin | 0.151693
XYL | -0.0588266 | XYL | -0.2415431