## Sheet1
SAMPLE ID | SAMPLE NAME | pHB CONTENT (mg/g wood) | ARA | RHA | GAL | GLU | XYL | MAN | INS_LIG | SOL_LIG | total lignin | holocellulose | alpha cellulose | hemicellulose | FibreL | MFA | MFA (first growth ring from pith) | Density | CRYST | S2G
1 | ALAA-20-1 | 2.180745 | 0.705209383 |  | 0.603502193 | 50.70860436 | 17.44827507 | 2.618438953 | 17.8807947 | 1.851732253 | 19.73252696 | 72.91066282 | 43.12504542 | 29.7856174 | 0.899 | 17.61 | 20.36 | 396.34 | 52.63 | 72.92
2 | ALAA-20-2 | 2.09473 | 0.657141488 |  | 0.655859433 | 51.19198421 | 16.68678994 | 3.25023801 | 17.83681214 | 1.973865793 | 19.81067794 | 69.82364468 | 41.73601 | 28.08763468 | 0.95 | 14.37 | 17.13 | 417.47 | 48.08 | 72.88
3 | ALAA-20-3 | 1.582324 | 0.554965614 |  | 0.636149591 | 48.70836659 | 17.16022759 | 3.022547568 | 18.14569536 | 2.062522577 | 20.20821794 | 69.9120603 | 41.50622342 | 28.40583688 | 0.809 | 14.01 | 14.37 | 375.39 | 53.76 | 79.23
4 | ALAA-20-4 | 0.9273157 | 0.576564639 |  | 0.59118759 | 49.59905365 | 16.21229279 | 2.948205121 | 18.65814696 | 1.710136509 | 20.36828347 | 69.43498979 | 41.43406575 | 28.00092404 | 0.972 | 14.01 | 14.61 | 356.47 | 48.08 | 76.17
5 | ALAA-20-5 | 3.142849 | 0.568272257 |  | 0.576861025 | 49.84283607 | 16.30655607 | 2.89591456 | 18.70640457 | 2.094223785 | 20.80062835 | 65.20467836 | 40.73279329 | 24.47188508 | 0.933 | 13.77 | 15.57 | 400.32 | 52.08 | 76.17
8 | BELA-18-1 | 1.107651 | 0.660386468 |  | 0.723705518 | 49.63362084 | 17.88974991 | 2.772337462 | 19.03743316 | 1.659309674 | 20.69674283 | 70.80656674 | 42.97100214 | 27.8355646 | 0.907 | 19.88 | 20 | 485.07 | 52.91 | 71.45
9 | BELA-18-2 | 2.312476 | 0.665868085 |  | 0.650469182 | 48.54093673 | 15.85723305 | 3.63566202 | 18.68327402 | 1.766607355 | 20.44988138 | 68.80239521 | 42.82122733 | 25.98116788 | 0.443 | 14.37 | 18.68 | 440.47 | 53.19 | 74.57
10 | BELA-18-3 | 1.569705 | 0.629086728 |  | 0.621284117 | 49.64875649 | 15.79515738 | 2.416995763 | 17.83088235 | 1.914104278 | 19.74498663 | 68.04822909 | 39.75425544 | 28.29397364 | 1.038 | 12.81 | 18.92 | 413.43 | 52.91 | 72.44
11 | BELA-18-4 | 0.8548153 | 0.485595509 |  | 0.879465999 | 60.01473324 | 15.36937908 | 2.609709477 | 13.625 | 1.838693182 | 15.46369318 | 74.50462351 | 48.52185318 | 25.98277033 | 0.791 | 18.32 | 20.6 | 528.23 | 53.19 | 72.76
13 | BELC-18-1 | 1.167146 | 0.768361877 |  | 0.5897426 | 48.61526341 | 18.00482933 | 2.695930127 | 18.1369525 | 1.531742471 | 19.66869497 | 62.82527881 | 37.1336738 | 25.69160501 | 0.901 | 17.73 | 17.49 | 423.92 | 49.26 | 71.92
15 | BELC-18-3 | 1.667475 | 0.806379081 |  | 0.712312496 | 45.81880184 | 17.53317363 | 3.136516162 | 19.45701357 | 2.417317976 | 21.87433155 | 69.1109669 | 40.07923216 | 29.03173474 | 0.873 | 12.93 | 17.96 | 408.17 | 51.55 | 73.28
16 | BELC-18-4 | 1.300967 | 0.736234122 |  | 0.707830482 | 50.13065745 | 17.05153778 | 2.732304737 | 18.63580999 | 2.125290665 | 20.76110065 | 68.87608069 | 42.20287057 | 26.67321012 | 0.707 | 14.01 | 19.88 | 432.75 | 48.08 | 72.85
17 | BELC-18-5 | 0.5065068 | 0.724000619 |  | 0.617204296 | 47.27054829 | 18.02744281 | 3.445005131 | 18.38729383 | 1.781168434 | 20.16846226 | 67.17612809 | 40.1060083 | 27.07011979 |  | 18.68 | 18.8 | 436.77 | 50.25 | 72.34
18 | BLCG-28-1 | 1.542716 | 0.701005355 |  | 0.726520863 | 48.50222382 | 17.83979323 | 2.934166586 | 17.52336449 | 1.642682668 | 19.16604715 | 67.53424658 | 40.43415284 | 27.10009374 | 0.924 | 17.61 | 18.32 | 404.9 | 46.08 | 72.43
19 | BLCG-28-3 | 3.055645 | 0.68590371 |  | 0.658484397 | 48.20609255 | 18.02771017 | 3.247962337 | 18.78354204 | 1.562259446 | 20.34580149 | 68.66118175 | 39.70213666 | 28.95904509 | 0.609 | 16.89 | 16.77 | 360.89 | 43.48 | 68.37
21 | CARS-29-2 | 6.032926 | 0.692730331 |  | 0.880828967 | 47.60367901 | 17.52975279 | 3.173125154 | 18.40052016 | 1.952919967 | 20.35344012 | 71.48120855 | 41.4263546 | 30.05485394 | 0.534 | 19.76 | 20.24 |  |  | 69.54
22 | CARS-29-3 | 5.184581 | 0.65069127 |  | 0.687851554 | 48.12251396 | 17.19241819 | 3.140035727 | 18.48145968 | 2.132136551 | 20.61359623 | 71.4953271 | 41.73131493 | 29.76401217 | 0.444 | 19.04 | 19.4 | 435.34 | 46.51 | 68.25
23 | CARS-29-4 | 1.41374 | 0.626510053 | 0.712693066 | 0.764052464 | 51.06707087 | 17.52350437 | 2.836536327 | 17.73329934 | 2.390773106 | 20.12407244 | 68.63821649 | 40.77622267 | 27.86199381 | 0.7195 | 14.67076875 | 18.68365 | 385.38 | 53.45022624 | 69.23182909
25 | CHIL-14-2 | 2.023938 | 0.571467006 | 0.530271094 | 0.687412622 | 52.4460185 | 18.44703848 | 3.19530117 | 18.31357049 | 2.219008264 | 20.53257875 | 70.4638472 | 40.87672579 | 29.58712141 | 0.497 | 16.53 | 16.77 | 435.66 | 47.62 | 71.03
26 | CHKC-19-1 | 0.5801332 | 0.594965963 | 0.805753939 | 0.646622663 | 50.91360852 | 18.68137132 | 3.105689504 | 20.26599113 | 2.362369739 | 22.62836087 | 69.62264151 | 41.50601986 | 28.11662165 | 0.983 | 18.2 | 18.56 | 404.76 | 54.35 | 73.1
27 | CHKC-19-2 | 0.5941685 | 0.60647129 | 0.661432161 | 0.549598575 | 50.35992106 | 18.3569837 | 3.06808627 | 19.2330737 | 2.265047116 | 21.49812081 | 66.59108088 | 38.98694067 | 27.60414021 | 0.839 | 18.68 | 22.4 | 438 | 53.76 | 71.86
28 | CHKC-19-3 | 2.102856 | 0.577875608 | 0.653772868 | 0.569645771 | 51.06404854 | 17.81474691 | 2.688696798 | 20.1885746 | 2.180204709 | 22.36877931 | 70.51363348 | 41.55413511 | 28.95949837 | 0.662 | 18.44 | 20.12 | 388.77 | 46.3 | 71.83
29 | CHKC-19-4 | 1.223673 | 0.663427925 | 0.654509873 | 0.651732996 | 52.05969048 | 18.3441677 | 3.062104548 | 18.64089776 | 2.312514169 | 20.95341192 | 71.06796117 | 42.71785759 | 28.35010358 | 1.094 | 16.89 | 17.96 | 431.91 | 52.63 | 73.97
30 | CHKD-19-1 | 0.5614616 | 0.512158244 | 0.426738209 | 0.537336444 | 52.06030486 | 20.04239387 | 3.164133778 | 17.91639018 | 2.342733908 | 20.25912409 | 73.49081365 | 41.69979128 | 31.79102236 | 0.676 | 16.41 | 21.2 | 445.96 | 57.8 | 73.47
31 | CHKD-19-2 | 0.554281 | 0.536157891 | 0.616678292 | 0.697625288 | 56.05190006 | 16.52141701 | 2.701342221 | 16.79012346 | 2.100589226 | 18.89071268 | 70.77114428 | 42.26039669 | 28.51074759 | 0.756 | 21.2 | 21.44 | 432.69 | 51.28 | 73.5
32 | CHKD-19-3 | 3.95296 | 0.595941187 | 0.525769957 | 0.565689483 | 50.4921284 | 16.84751357 | 2.887908414 | 19.60912052 | 1.819159017 | 21.42827954 | 67.4571805 | 39.68814656 | 27.76903394 | 0.867 | 17.37 | 20.36 | 421.94 | 53.19 | 72.28
33 | CHKD-19-4 | 0.4948711 | 0.55191309 | 0.541660433 | 0.746112901 | 54.24914577 | 17.70131825 | 2.973030815 | 20.45454545 | 2.306732094 | 22.76127755 | 71.36422136 | 42.80543034 | 28.55879103 | 0.679 | 20.12 | 20.24 | 426.11 | 58.14 | 76.94
34 | CHKD-19-5 | 0.7461962 | 0.424146533 | 0.336622092 | 0.48661462 | 47.57559382 | 19.36927537 | 3.061964939 | 20.44444444 | 2.293362193 | 22.73780664 | 72.4881996 | 38.83620268 | 33.65199691 | 0.764 | 18.56 | 19.88 | 409.77 | 51.02 | 73.05
35 | CHWH-27-1 | 1.864932 | 0.447006698 | 0.547566814 | 0.652854305 | 51.99427753 | 17.5346527 | 3.349041001 | 20.81185567 | 2.183868322 | 22.99572399 | 72.24036577 | 42.36675781 | 29.87360796 | 0.619 | 14.13 | 15.69 | 388.4 | 52.08 | 70.05
37 | CHWH-27-3 | 1.154945 | 0.533546853 | 0.525391797 | 0.677519382 | 52.68937424 | 17.28947266 | 2.803451963 | 20.08271494 | 2.343046756 | 22.4257617 | 69.03796352 | 40.39378111 | 28.64418241 | 0.901 | 17.72535 | 19.0430125 | 380.44 | 49.92778525 | 72.22253164
38 | CHWK-27-4 | 1.295549 | 0.521863984 | 0.60784596 | 0.601140775 | 50.53011668 | 19.05697147 | 3.379036485 | 19.88832346 | 2.105612069 | 21.99393553 | 70.63855794 | 41.41739815 | 29.22115979 | 0.8675 | 16.2879 | 19.7617375 | 409.98 | 52.15265517 | 70.42213863
39 | CHWH-27-5 | 1.415787 | 0.551066374 | 0.582457434 | 0.606235489 | 52.33178326 | 17.90633007 | 2.620282205 | 20.2268431 | 2.255599473 | 22.48244257 | 72.18406593 | 42.55384578 | 29.63022015 | 0.979 | 17.37 | 21.56 | 355.79 | 50 | 73.13
41 | CHWI-27-4 | 0.6921834 | 0.549468477 | 0.683012055 | 0.751134995 | 52.38875971 | 18.51240371 | 3.053273987 | 19.63613551 | 1.999087487 | 21.635223 | 67.60982874 | 41.06836393 | 26.54146482 | 0.95 | 12.45 | 19.04 | 434.82 | 50.51 | 73.34
42 | CHWJ-27-1 | 3.516197 | 0.614229486 | 0.73206085 | 0.721419076 | 53.19573486 | 17.42751286 | 2.634723988 | 19.67320261 | 2.233719548 | 21.90692216 | 67.11538462 | 41.22669576 | 25.88868886 | 0.805 | 21.08 | 20.96 | 387.02 | 44.44 | 71.76
43 | CHWK-27-2 | 2.764737 | 0.547456644 | 0.664175991 | 0.463641183 | 49.06897472 | 19.6935294 | 2.969279552 | 18.87026691 | 1.946193781 | 20.8164607 | 70.20348837 | 41.46020222 | 28.74328615 | 0.872 | 16.05 | 18.32 | 358.88 | 52.36 | 70.38
44 | CHWK-27-3 | 1.144382 | 0.647449409 | 0.719176925 | 0.585715106 | 45.88157891 | 19.47136461 | 3.567523331 | 18.49677041 | 2.105642449 | 20.60241285 | 68.14516129 | 40.01521769 | 28.1299436 | 0.828 | 17.25 | 20.12 | 399.74 | 49.26 | 72.89
46 | CMBF-28-1 | 3.397667 | 0.506253835 | 0.389737925 | 0.568702673 | 52.66209305 | 17.60768997 | 2.123039757 | 17.07768187 | 1.809242237 | 18.88692411 | 68.7585266 | 41.15252238 | 27.60600422 | 0.954 | 14.01 | 20.36 | 420.15 | 50 | 68.64
47 | CMBF-28-2 | 1.645901 | 0.581572584 | 0.603238439 | 0.559708578 | 47.5176074 | 19.70344284 | 2.605210942 | 18.45386534 | 2.010740195 | 20.46460553 | 68.36236934 | 40.92987648 | 27.43249286 | 0.935 | 16.77 | 17.13 | 437.35 | 53.48 | 71.89
48 | CMBF-28-3 | 1.596164 | 0.943848593 | 1.720196067 | 0.604654427 | 51.53468182 | 17.87765026 | 2.234689821 | 18.35985312 | 1.884889285 | 20.24474241 | 67.95413398 | 39.22223408 | 28.7318999 | 1.01 | 17.49 | 16.77 | 397.58 | 48.54 | 69.34
49 | CMBF-28-4 | 2.642474 | 0.567225324 | 0.589730595 | 0.563097139 | 50.65029337 | 17.85155922 | 2.579338449 | 19.88950276 | 2.028656733 | 21.9181595 | 68.48225214 | 40.28864754 | 28.19360461 |  | 18.68 | 18.8 | 411.16 | 48.54 | 69.24
51 | CNYH-28-1 | 1.735655 | 0.6029292 | 0.950194593 | 0.449798521 | 49.14513476 | 19.18929825 | 2.711368233 | 16.32782719 | 2.088252281 | 18.41607947 | 69.54703833 | 37.65716336 | 31.88987496 | 0.851 | 20.12 | 21.08 | 371.78 | 46.3 | 72.65
52 | CNYH-28-2 | 3.27653 | 0.475821808 | 0.539156086 | 0.382860797 | 49.38648477 | 18.92174066 | 3.444124332 | 18.54419411 | 2.1464734 | 20.69066751 | 68.45679012 | 37.47669814 | 30.98009198 | 0.773 | 19.76 | 19.04 | 426.93 | 51.02 | 71.37
53 | CNYH-28-3 | 0.6967467 | 0.501249132 | 0.45380587 | 0.540412295 | 51.70111415 | 19.16269484 | 2.393679526 | 15.75091575 | 2.288128538 | 18.03904429 | 70.49780381 | 41.75484401 | 28.74295979 | 0.873 | 16.41 | 18.68 | 401.99 | 52.91 | 70.83
54 | CNYH-28-4 | 1.42755 | 0.626418221 | 1.006595311 | 0.525848852 | 46.76595701 | 19.17831785 | 2.812781704 | 18.58349578 | 2.296060015 | 20.87955579 | 66.71511628 | 38.78532187 | 27.92979441 |  | 12.81 | 16.77 | 382.58 | 48.31 | 70.21
55 | CNYH-28-5 | 2.15257 | 0.470182903 |  | 0.607959993 | 49.83874821 | 17.53545046 | 3.027790751 | 18.84406984 | 2.29357999 | 21.13764983 | 66.31430585 | 35.34647539 | 30.96783046 |  | 13.41 | 18.2 | 363.73 | 52.63 | 71.38
56 | CSYJ-28-1 | 1.883649 | 0.650846559 | 0.799080631 | 0.437627465 | 49.95808588 | 20.07865849 | 3.22223754 | 16.4418754 | 2.143282536 | 18.58515794 | 68.17359855 | 39.95447822 | 28.21912034 | 1.006 | 19.04 | 20.36 | 398.89 | 47.85 | 70.13
57 | CSYJ-28-3 | 1.397022 | 0.849002802 | 1.112290189 | 0.49850743 | 50.54934856 | 20.88201645 | 3.59200741 | 17.45502998 | 2.241354249 | 19.69638423 | 68.7575392 | 39.25609362 | 29.50144558 | 0.834 | 17.73 | 18.92 | 399.55 | 47.17 | 71.06
59 | DEND-17-1 | 0.7120501 | 0.555843264 | 0.748946237 | 0.542012187 | 48.40270964 | 17.93562412 | 2.796225357 | 16.99073448 | 1.990740174 | 18.98147466 | 70.35052062 | 42.80624673 | 27.5442739 | 0.971 | 18.0847125 | 20.30078125 | 458.525 | 50.58763413 | 71.60552497
60 | DENA-17-2 | 0.5021504 | 0.565193734 | 0.941339209 | 0.400184709 | 50.42230106 | 19.7154345 | 2.481877868 | 19.64866623 | 2.371828237 | 22.02049447 | 70.1986755 | 40.44666943 | 29.75200607 | 0.484 | 21.8 | 21.92 | 367.5 | 50.51 | 71.76
61 | DENC-17-3 | 0.3191385 | 0.521273403 | 0.756270354 | 0.573246956 | 49.13328921 | 18.61104803 | 2.252766834 | 16.72913539 | 2.404064312 | 19.1331997 | 70.69077402 | 42.87424722 | 27.8165268 | 0.917 | 20.66014375 | 21.49865625 | 447.93 | 50.90673575 | 73.12791502
62 | DENA-17-4 | 0.6956511 | 0.471710391 | 0.428777644 | 0.431062704 | 47.5037969 | 20.69003024 | 3.197056882 | 18.69688385 | 2.19160443 | 20.88848828 | 70.67620286 | 42.22064569 | 28.45555717 | 0.826 | 20.12 | 23 | 389.19 | 42.37 | 70.81
63 | DENB-17-1 | 1.25375 | 0.44535351 | 0.61978524 | 0.52164424 | 56.96997909 | 16.37147954 | 2.233424117 | 13.32189823 | 2.265450387 | 15.58734861 | 69.44083225 | 43.30150922 | 26.13932303 | 0.94 | 16.17 | 19.52 | 404.04 | 51.55 | 74.04
64 | DENB-17-2 | 1.118483 | 0.655721645 | 0.748416539 | 0.623112348 | 47.08574443 | 17.89904423 | 2.796891995 | 17.48021108 | 2.461921324 | 19.94213241 | 70.17654477 | 41.41797044 | 28.75857433 | 0.94 | 19.04 | 19.52 | 380.98 | 49.26 | 73.88
65 | DENB-17-3 | 2.349974 | 0.701977665 | 0.686340669 | 0.783262765 | 50.15349048 | 17.69536239 | 1.982571279 | 17.70428016 | 2.269897418 | 19.97417757 | 67.16519375 | 41.93408988 | 25.23110386 | 0.771 | 18.92 | 24.07 | 445.45 | 52.63 | 70.53
66 | DENB-17-4 | 0.8622269 | 0.607170433 | 0.774512733 | 0.649495964 | 49.21026733 | 16.69135438 | 2.46433373 | 16.59134926 | 2.25356535 | 18.84491461 | 70.53206003 | 44.70145739 | 25.83060264 | 0.975 | 15.81 | 16.29 | 387.05 | 49.5 | 71.48
67 | DENC-17-2 | 2.247001 | 0.679418871 | 0.907768297 | 0.604116408 | 48.76980393 | 18.6865356 | 2.441551591 | 18.63715783 | 2.344813893 | 20.98197173 | 64.02877698 | 42.02043475 | 22.00834222 |  | 21.56 | 21.2 | 426.02 | 48.08 | 70.93
69 | DENC-17-4 | 0.9411254 | 0.531725644 | 0.792449929 | 0.774806168 | 53.58269347 | 16.49260451 | 2.640958425 | 15.94643944 | 2.119542965 | 18.0659824 | 69.79645437 | 44.50645819 | 25.28999618 | 0.962 | 10.42 | 13.77 | 446.09 | 54.35 | 72.91
70 | DENC-17-5 | 1.190717 | 0.507131863 |  | 0.703180395 | 52.67151744 | 16.27800099 | 2.284133126 | 17.19662557 | 1.989823609 | 19.18644918 | 69.81004071 | 45.56933606 | 24.24070465 | 0.801 | 17.49 | 19.64 | 454.07 | 50.25 | 71.86
72 | DEND-17-3 | 1.544941 | 0.593802544 | 0.670809679 | 0.55265524 | 48.55967513 | 15.99288145 | 2.489130147 | 17.17171717 | 2.356232782 | 19.52794995 | 73.23446328 | 44.74997851 | 28.48448477 | 0.975 | 15.93 | 18.92 | 352.58 | 48.08 | 71.51
73 | DEND-17-5 | 0.3353121 | 0.500523802 | 0.633344781 | 0.562996614 | 46.26073606 | 18.86044294 | 2.883121106 | 15.88310038 | 2.444264757 | 18.32736514 | 70.720423 | 41.99365812 | 28.72676488 | 0.777 | 20.6 | 21.44 | 507.05 | 46.73 | 73.63
76 | ELAD-25-3 | 1.742585 | 0.517092789 | 0.563731311 | 0.545321333 | 49.99568036 | 16.97960534 | 2.704684449 | 16.43073022 | 2.412293675 | 18.84302389 | 68.30969448 | 41.73199361 | 26.57770087 | 0.949 | 14.4910875 | 16.70715625 | 430.305 | 49.83018073 | 72.46089104
77 | ELAD-25-4 | 1.987002 | 0.597652991 | 0.618278293 | 0.531750358 | 45.82323015 | 17.19323265 | 3.230296054 | 18.8976378 | 2.051807445 | 20.94944524 | 68.46590909 | 39.51922086 | 28.94668823 | 0.864 | 18.08 | 17.85 | 347.55 | 43.1 | 66.98
78 | ELAD-25-5 | 0.5000992 | 0.555766782 | 0.546669292 | 0.523435184 | 46.16205006 | 18.70533159 | 2.957630851 | 18.31228473 | 2.412587413 | 20.72487214 | 67.22859069 | 39.85201301 | 27.37657768 | [5 empty] | 71.98
79 | FNYI-28-1 | 0.9290369 | 0.553376498 | 0.654263572 | 0.609893025 | 49.69321151 | 17.41268967 | 2.774937433 | 15.99241466 | 2.292466383 | 18.28488105 | 69.76744186 | 41.1038752 | 28.66356666 | 1.04 | 16.77 | 23 | 367.79 | 48.08 | 71.59
80 | FNYI-28-2 | 0.6796295 | 0.613239808 | 0.769312408 | 0.590938077 | 49.92476062 | 17.92866563 | 2.852641248 | 17.16335541 | 2.034366847 | 19.19772226 | 68.86363636 | 40.72934004 | 28.13429633 | 0.999 | 19.52 | 20.24 | 412.98 | 54.64 | 68.3
81 | FNYI-28-3 | 0.8002952 | 0.575670786 | 0.817187192 | 0.751697856 | 53.32844217 | 16.18186856 | 2.164785622 | 15.73033708 | 2.076552037 | 17.80688912 | 68.87287025 | 41.53294454 | 27.33992571 | 0.867 | 13.89 | 17.01 | 412.77 | 58.48 | 69.74
82 | FNYI-28-4 | 4.426545 | 0.472617145 | 0.460878589 | 0.876535075 | 56.38265665 | 14.22895131 | 2.666531062 | 16.37279597 | 1.955289673 | 18.32808564 | 71.08433735 | 44.66452553 | 26.41981182 | 0.638 | 15.81 | 16.29 | 346.83 | 50 | 71.05
83 | FNYI-28-5 | 1.704017 | 0.481314324 | 0.462998675 | 0.665535305 | 52.33117724 | 16.61608406 | 2.090842399 | 16.36690647 | 2.112219315 | 18.47912579 | 70.09864365 | 41.3805576 | 28.71808604 | 0.895 | 15.09 | 15.57 | 382.76 | 58.14 | 71.59
84 | GLCA-26-1 | 0.7828548 | 0.730718119 | 1.043190565 | 0.599022877 | 47.36299124 | 19.29550798 | 3.057127115 | 16.47840532 | 3.091211114 | 19.56961643 | 67.75288527 | 38.94655364 | 28.80633163 | 0.752 | 20.24 | 20.72 | 408.79 | 49.02 | 72.87
85 | GLCB-26-1 | 0.9053435 | 0.633986805 | 0.683527844 | 0.585918747 | 46.22050848 | 19.81746777 | 2.5093911 | 18.43971631 | 3.212980873 | 21.65269718 | 67.01916722 | 39.29459336 | 27.72457385 | 0.895 | 18.08 | 18.56 | 414.66 | 52.63 | 70.94
86 | GLCB-26-2 | 1.188986 | 0.698876754 | 0.720524081 | 0.552246752 | 49.04412259 | 18.99236384 | 3.351844361 | 17.63527054 | 3.204803546 | 20.84007409 | 69.2513369 | 41.68156116 | 27.56977574 | 0.904 | 16.29 | 16.17 | 410.34 | 45.25 | 72.13
87 | GLCB-26-3 | 0.7271393 | 0.674176488 | 0.772293436 | 0.681502816 | 49.58068271 | 18.90371231 | 2.693233209 | 18.03818302 | 3.25749596 | 21.29567898 | 70.110957 | 41.14970273 | 28.96125428 | 0.921 | 16.77 | 20.84 | 409.97 | 47.17 | 72.45
88 | GLCB-26-4 | 1.670233 | 0.754202239 | 0.690816231 | 0.496297976 | 44.37488392 | 17.57262459 | 2.944098797 | 19.98722861 | 2.58893533 | 22.57616394 | 69.66292135 | 41.75624713 | 27.90667422 | 0.91 | 16.41 | 18.56 | 461.63 | 49.26 | 69.17
89 | HALS-30-1 | 2.0718 | 0.768261934 | 0.655490032 | 0.630665725 | 46.22241292 | 17.07396184 | 2.626477632 | 19.54022989 | 2.617641937 | 22.15787182 | 65.9137577 | 38.17883873 | 27.73491897 | 0.924 | 16.29 | 20.96 | 351.29 | 46.95 | 69.41
90 | HALS-30-2 | 1.822599 | 0.576650255 | 0.672963204 | 0.621945941 | 50.92204348 | 18.64295535 | 2.805899514 | 18.25396825 | 3.036105099 | 21.29007335 | 71.57825802 | 43.78580796 | 27.79245006 | 0.938 | 16.77 | 17.25 | 394.31 | 52.63 | 70.73
91 | HALS-30-4 | 2.014342 | 0.638286601 | 0.542610958 | 0.575434536 | 48.84132565 | 18.18570908 | 3.254469829 | 18.21730644 | 2.985361093 | 21.20266753 | 69.13669065 | 40.60120305 | 28.53548759 | 1.067 | 14.61 | 16.89 | 439.92 | 50.51 | 70.9
93 | HARB-26-1 | 1.706386 | 0.661771784 | 0.676753265 | 0.632457424 | 59.22158954 | 22.6010179 | 3.348804347 | 17.31629393 | 2.694133024 | 20.01042695 | 67.65313145 | 40.31850438 | 27.33462707 |  | 17.25 | 18.8 | 384.16 | 51.55 | 68.47
94 | HARB-26-2 | 1.336495 | 0.70876207 | 0.434454358 | 0.527118967 | 49.78916014 | 21.33021374 | 2.869296026 | 16.67748215 | 3.061736771 | 19.73921893 | 66.37992832 | 37.16723852 | 29.21268979 |  | 15.57 | 20.12 | 406.99 | 50.25 | 71.25
95 | HARB-26-3 | 0.4985464 | 0.700904412 | 0.514786959 | 0.508826659 | 48.3058251 | 19.07027998 | 2.590153724 | 17.27989488 | 3.325946721 | 20.6058416 | 70.3014753 | 41.55505514 | 28.74642016 | 0.687 | 18.92 | 19.64 | 393.45 | 50.25 | 72.5
96 | HARB-26-4 | 2.121455 | 0.67808665 | 0.744889154 | 0.552463533 | 49.98687692 | 18.00520431 | 3.335840634 | 18.73417722 | 3.009982739 | 21.74415995 | 67.83783784 | 39.17777836 | 28.66005948 | 1.065 | 14.49 | 17.01 | 399.6 | 46.95 | 71.27
97 | HARB-26-5 | 3.69307 | 0.527595702 | 0.525701851 | 0.529145128 | 50.48722196 | 18.49729185 | 2.958128261 | 17.75114155 | 2.901255708 | 20.65239726 | 67.70963705 | 42.08888762 | 25.62074942 |  | 16.29 | 22.16 | 372.64 | 44.25 | 71.98
98 | HARC-26-1 | 0.6957922 | 0.70494313 | 0.789449299 | 0.641641814 | 52.91441 | 17.98496858 | 2.279722087 | 14.9872449 | 2.818993506 | 17.8062384 | 71.57326131 | 41.88869341 | 29.6845679 | 1.007 | 14.97 | 17.61 | 417.61 | 54.05 | 70.69
99 | HARC-26-2 | 1.393631 | 0.482346742 | 0.663982847 | 0.55705524 | 48.20701586 | 17.90461527 | 3.36996238 | 17.82799749 | 3.203960509 | 21.031958 | 72.23367698 | 40.49368008 | 31.73999689 | 0.907 | 16.77 | 17.73 | 460.73 | 48.54 | 72.63
100 | HARC-26-3 | 0.523717 | 0.511127547 | 0.607600747 | 0.509260391 | 47.74381844 | 17.81219284 | 2.859068604 | 19.4068343 | 3.240841686 | 22.64767599 | 70.49071618 | 39.37697356 | 31.11374262 | 0.854 | 17.25 | 19.88 | 418.34 | 50 | 73.23
101 | HARC-26-4 | 1.675149 | 0.684171874 | 0.783900575 | 0.533863223 | 47.83037491 | 18.2564765 | 3.686367065 | 20.2094886 | 2.377555593 | 22.58704419 | 66.35182999 | 39.0555202 | 27.29630979 | 0.913 | 17.96 | 18.92 | 423.01 | 46.51 | 66.22
104 | HIXN-16-1 | 2.908483 | 0.849781789 | 0.653117567 | 0.837088378 | 51.50660799 | 18.72703318 | 3.193448145 | 14.67889908 | 2.340922991 | 17.01982207 | 67.51552795 | 39.74678499 | 27.76874296 | 0.937 | 16.29 | 17.61 | 428.53 | 45.87 | 65.76
105 | HOMA-21-1 | 0.479585 | 0.894187214 | 0.868974416 | 0.747795424 | 55.85429725 | 21.00964913 | 2.59980455 | 17.23692705 | 2.768531017 | 20.00545807 | 69.90950226 | 41.43578918 | 28.47371308 | 0.853 | 19.64 | 19.76 | 442.88 | 54.35 | 73.34
106 | HOMA-21-2 | 0.8577025 | 0.752808621 | 0.667736106 | 0.718258954 | 54.57396803 | 21.38270167 | 3.590200222 | 16.99475066 | 2.625298258 | 19.62004891 | 72.51328778 | 40.69647462 | 31.81681315 | 0.975 | 17.49 | 19.4 | 449.73 | 50.76 | 70.47
107 | HOMA-21-4 | 1.57889 | 0.512745154 |  | 0.738425038 | 60.86590623 | 16.1016916 | 2.001433528 | 15.05791506 | 1.772698023 | 16.83061308 | 71.16898849 | 45.61229776 | 25.55669073 | 0.925 | 16.17 | 18.56 | 395.09 | 54.35 | 69.67
108 | HOMA-21-5 | 1.16415 | 0.679878936 | 0.620116164 | 0.686142452 | 55.02134174 | 19.67089383 | 2.942795868 | 20.57002747 | 2.899904255 | 23.46993173 | 70.83215983 | 41.9879336 | 28.84422623 | 0.935 | 18.444075 | 21.37886875 | 390.775 | 50.29242715 | 72.02324954
109 | HOMB-21-1 | 0.6342586 | 0.685486867 | 0.837699826 | 0.555325468 | 49.15731131 | 20.43307466 | 3.255670907 | 19.78575929 | 2.889328063 | 22.67508736 | 70.38327526 | 38.70534111 | 31.67793415 | 0.787 | 18.92 | 18.56 | 435.21 | 49.02 | 72.96
110 | HOMB-21-2 | 0.6518986 | 0.711899495 | 0.718768684 | 0.53685534 | 54.42367112 | 21.38990841 | 3.672090315 | 18.92052195 | 2.791599267 | 21.71212121 | 72.59493671 | 41.71764638 | 30.87729033 | 0.917 | 15.45 | 15.81 | 406.53 | 48.78 | 71.85
111 | HOMB-21-3 | 2.069811 | 0.790372324 | 1.068180618 | 0.776092783 | 54.17948114 | 19.0839338 | 1.611547497 | 20.5918619 | 2.350016814 | 22.94187871 | 67.05959398 | 42.16360406 | 24.89598991 | 1.025 | 17.37 | 19.76 | 415.38 | 51.55 | 72.53
112 | HOMB-21-4 | 0.9840728 | 0.743567892 | 0.952006461 | 0.654117534 | 49.93016741 | 20.09804524 | 2.872306649 | 18.32593532 | 2.787657808 | 21.11359313 | 67.20707443 | 39.29311684 | 27.91395759 | 0.878 | 16.53 | 19.16 | 376.35 | 49.26 | 72.59
113 | HOMB-21-5 | 1.883569 | 0.675713501 | 0.907260991 | 0.648681247 | 51.58257909 | 18.92499447 | 3.272092361 | 19.54154728 | 2.703203959 | 22.24475124 | 67.16886378 | 39.80979082 | 27.35907296 | 0.841 | 17.25 | 17.61 | 359.38 | 48.54 | 71.42
114 | HOMC-21-1 | 3.714721 | 0.611785096 | 0.954927854 | 0.713716484 | 53.72658634 | 17.65319042 | 3.233626378 | 18.1640625 | 3.113902699 | 21.2779652 | 68.85964912 | 42.65792346 | 26.20172566 | 0.871 | 13.53 | 17.37 | 356.14 | 50.51 | 75.9
115 | HOMC-21-2 | 0.5959578 | 0.561056894 | 0.783630181 | 0.585501969 | 54.41435977 | 21.38253071 | 3.116029088 | 17.65755054 | 2.795130256 | 20.45268079 | 68.68371803 | 41.76799707 | 26.91572095 | 0.932 | 13.41 | 19.28 | 368.65 | 48.78 | 72.7
116 | HOMC-21-3 | 1.372002 | 0.635254627 | 0.864332785 | 0.644897257 | 55.9129373 | 19.69641148 | 2.615775268 | 16.80458307 | 2.395694694 | 19.20027776 | 64.51612903 | 38.69171642 | 25.82441261 | 0.944 | 20.72 | 20.24 | 385.81 | 48.78 | 69.14
117 | HOMC-21-4 | 0.6409704 | 0.558984292 | 0.788274738 | 0.702495503 | 51.55508724 | 18.86099955 | 2.874616038 | 19.32335719 | 2.823475484 | 22.14683267 | 72.75747508 | 43.45012842 | 29.30734666 | 0.977 | 17.37 | 18.68 | 370.03 | 47.85 | 74.31
118 | HOMC-21-5 | 0.8612249 | 0.67383925 | 0.868231479 | 0.784527431 | 53.15985167 | 19.50572944 | 3.316977079 | 17.87994891 | 3.258533612 | 21.13848253 | 68.69446343 | 40.89770311 | 27.79676032 | 1.033 | 17.73 | 18.2 | 402.25 | 51.02 | 75.44
119 | HOMD-21-1 | 1.447089 | 0.746488295 | 0.695487219 | 0.600256122 | 48.54324811 | 20.05462881 | 3.192363287 | 18.38407494 | 2.865818608 | 21.24989355 | 67.29765013 | 38.32409668 | 28.97355345 | 0.557 | 15.69 | 16.77 | 438.8 | 51.81 | 74.38
120 | HOMD-21-2 | 2.320696 | 0.728265447 | 0.542170517 | 0.765339883 | 56.23556373 | 19.19314492 | 3.017008751 | 18.19363223 | 2.523628094 | 20.71726032 | 66.40053227 | 37.40730125 | 28.99323101 | 0.945 | 18.2 | 19.76 | 386.06 | 45.66 | 73.69
121 | HOMD-21-3 | 1.209428 | 0.700388598 | 0.831143501 | 0.539644149 | 49.73175491 | 20.9195624 | 4.601546751 | 20.3003003 | 2.527927928 | 22.82822823 | 68.3046683 | 39.58455961 | 28.72010869 | 0.829 | 17.25 | 18.56 | 444.23 | 47.39 | 70.62
122 | HOMD-21-4 | 1.558613 | 0.726782419 | 0.54592564 | 0.603774214 | 55.73888008 | 19.83582919 | 3.598514215 | 17.38586617 | 3.00886918 | 20.39473535 | 68.39654025 | 40.06546535 | 28.33107491 | 0.748 | 15.33 | 20.24 | 462.06 | 45.66 | 74.3
123 | HOMD-21-5 | 1.644682 | 0.756267375 | 0.683884249 | 0.611734072 | 52.60153559 | 19.55881341 | 3.163861841 | 21.26984127 | 2.5197114 | 23.78955267 | 67.1957672 | 40.07740738 | 27.11835982 | 0.918 | 15.93 | 16.05 | 404.52 | 48.08 | 70.71
124 | HOPF-27-1 | 1.141002 | 0.740789204 | 0.801347255 | 0.609109983 | 53.20295434 | 19.14210825 | 3.000167325 | 17.39397664 | 2.793876069 | 20.18785271 | 69.91920447 | 42.35560389 | 27.56360059 | 1.055 | 15.81 | 15.93 | 419.03 | 48.54 | 74.4
125 | HOPF-27-2 | 0.8236968 | 0.733532613 | 1.180772542 | 0.74243474 | 53.00473966 | 20.33360391 | 3.468164821 | 18.93603547 | 2.511342046 | 21.44737751 | 71.10817942 | 43.60671138 | 27.50146803 | 0.87 | 18.68 | 20.36 | 373.29 | 46.95 | 73.12
126 | HOPF-27-3 | 1.167212 | 0.854605839 | 1.080006213 | 0.975063276 | 54.61537927 | 20.48472319 | 3.006776124 | 17.67741935 | 2.374868035 | 20.05228739 | 69.88031915 | 43.43147657 | 26.44884258 | 0.89 | 17.96 | 20.36 | 412.34 | 49.26 | 72.08
127 | HOPF-27-4 | 1.864608 | 0.740020151 | 1.122858672 | 0.652514266 | 55.57566388 | 19.23713514 | 3.146421953 | 17.73236651 | 2.472703302 | 20.20506981 | 71.85534591 | 43.70858177 | 28.14676414 | 0.976 | 16.17 | 17.01 | 399 | 45.05 | 72.98
128 | HOPF-27-5 | 0.5181709 | 0.57571187 | 0.756619885 | 0.585582118 | 49.85850553 | 21.71138193 | 3.356861026 | 18.65626875 | 2.940693679 | 21.59696243 | 70.30508475 | 39.50227005 | 30.8028147 |  |  |  | 449.98 |  | 78.86
129 | HOPG-27-1 | 1.259206 | 0.693829477 | 0.712545182 | 0.667350297 | 53.12032556 | 20.52938472 | 3.264799155 | 20.64010451 | 2.096371949 | 22.73647646 | 68.84315117 | 39.47487493 | 29.36827624 | 0.799 | 17.37 | 18.2 | 429.78 | 51.55 | 69.3
132 | HOPG-27-5 | 2.122544 | 0.802592534 | 0.848200377 | 0.751797671 | 54.16701192 | 20.08091097 | 3.701727252 | 17.7661659 | 2.610563506 | 20.37672941 | 66.39004149 | 38.65438642 | 27.73565507 | 0.967 | 17.96 | 21.8 | 432.23 | 47.39 | 74.2
133 | HRSO-27-1 | 3.67938 | 0.61889544 | 0.488259319 | 0.527689326 | 55.80565914 | 20.26938056 | 3.763638253 | 17.21938776 | 2.123579545 | 19.3429673 | 72.62532982 | 43.77360269 | 28.85172712 | 0.906 | 14.01 | 17.73 | 450.84 | 47.17 | 71.14
134 | HRSO-27-2 | 2.851303 | 0.869988734 | 0.492291696 | 0.712822983 | 56.68166357 | 20.44368963 | 3.992242103 | 17.89348543 | 2.270066909 | 20.16355234 | 68.25882162 | 41.17828787 | 27.08053375 | 1.131 | 13.652575 | 14.610875 | 416.455 | 48.38144209 | 71.11453746
136 | HRSO-27-4 | 2.278282 | 0.779961636 | 0.675546488 | 0.860596938 | 57.24069379 | 19.45023384 | 3.089680798 | 17.37538949 | 2.301394592 | 19.67678408 | 69.26328266 | 41.41499874 | 27.84828392 | 0.952 | 15.86864375 | 19.1628 | 420.11 | 45.56967281 | 72.62592985
138 | HRSP-27-1 | 0.8406973 | 0.779632254 | 0.870775147 | 0.720581236 | 52.844888 | 21.52274919 | 3.434163435 | 17.79497099 | 2.458267393 | 20.25323838 | 67.76602365 | 39.75068245 | 28.01534119 | 0.86 | 15.09 | 16.29 | 409.35 | 48.78 | 74.57
139 | HRSP-27-3 | 3.178212 | 0.740186431 | 0.917165552 | 0.659504741 | 55.68785833 | 18.82363964 | 3.596208381 | 17.40763932 | 2.60872659 | 20.01636591 | 66.45876646 | 40.0418894 | 26.41687705 | 0.816 | 13.41 | 13.65 | 352.48 | 54.35 | 74.19
140 | HRSP-27-4 | 4.394984 | 0.74841328 | 0.971396157 | 0.785145644 | 55.61829978 | 19.69766584 | 2.92765072 | 18.87252318 | 1.925447192 | 20.79797037 | 70.78218843 | 43.04877585 | 27.73341258 | 1.01 | 16.048325 | 19.1628 | 434.875 | 43.7638857 | 68.89422414
144 | JASP-30-1 | 3.250877 | 0.689052627 | 0.727977978 | 0.846156565 | 54.56789791 | 18.75226499 | 2.974688246 | 19.16398714 | 2.271090324 | 21.43507746 | 70.1215611 | 42.4994362 | 27.6221249 | 0.947 | 16.53 | 20.12 | 391.64 | 45.25 | 74.77
145 | JASP-30-3 | 2.036124 | 0.893710016 | 0.746394382 | 0.649849559 | 48.8274422 | 18.75225755 | 2.804284583 | 18.84438608 | 2.356563004 | 21.20094908 | 65.82278481 | 38.67947221 | 27.1433126 | 0.85 | 15.09 | 18.44 | 414.6 | 50.51 | 68.13
146 | JASP-30-4 | 1.972312 | 0.719095165 | 0.615481092 | 0.856304165 | 59.55357501 | 16.10139725 | 1.945997275 | 16.56565657 | 2.229599021 | 18.79525559 | 71.00977199 | 44.40643036 | 26.60334163 | 0.969 | 18.8 | 20.84 | 442.15 | 52.08 | 71.09
147 | JEFF-30-1 | 0.731636 | 0.774959333 | 0.759898965 | 0.665195643 | 52.06404731 | 19.48935125 | 2.624317147 | 17.57656458 | 2.86212323 | 20.43868781 | 68.54237288 | 42.71102791 | 25.83134497 | 0.938 | 19.4 | 21.56 | 453.19 | 49.02 | 73.46
148 | JEFF-30-2 | 1.930677 | 0.808268578 | 0.724811946 | 0.682537028 | 53.29447739 | 19.46216037 | 2.993212348 | 18.46537742 | 3.079623433 | 21.54500085 | 67.81362007 | 41.53215007 | 26.28147 | 0.999 | 17.25 | 16.53 | 361.71 | 50.25 | 73.77
149 | JEFF-30-3 | 0.7709358 | 0.69976974 | 0.692289005 | 0.672382017 | 52.21708553 | 18.90060713 | 3.287096225 | 19.48717949 | 2.224271562 | 21.71145105 | 73.31887202 | 40.79678614 | 32.52208588 | 0.936 | 20.48 | 19.88 | 399.61 | 48.54 | 74.62
150 | JEFF-30-4 | 2.50039 | 0.727584143 | 0.879387044 | 0.635780418 | 49.62448778 | 19.01108674 | 3.066535595 | 20.65848935 | 2.316333118 | 22.97482247 | 66.90694626 | 39.14338208 | 27.76356419 | 0.753 | 11.86 | 18.08 | 387.58 | 45.87 | 67.83
151 | KIMB-16-1 | 0.6277099 | 0.85697095 | 1.008123429 | 0.646300948 | 50.27372363 | 19.80564364 | 2.865769067 | 18.96103896 | 2.910301063 | 21.87134002 | 71.28005198 | 44.03445407 | 27.24559792 | 0.884 | 17.49 | 20.12 | 408.79 | 46.08 | 68.91
152 | KIMB-16-2 | 1.422427 | 0.450447347 |  | 0.831571594 | 58.93866406 | 13.97845061 | 2.021558168 | 15.22742254 | 1.866243183 | 17.09366573 | 70.77747989 | 45.50179383 | 25.27568606 | 0.916 | 17.73 | 20.6 | 429.63 | 50.25 | 72.14
153 | KIMB-16-3 | 2.328577 | 0.556641284 |  | 0.52687289 | 54.14785707 | 17.6044223 | 3.14454376 | 18.98577613 | 1.69716647 | 20.6829426 | 70.60402685 | 44.98559198 | 25.61843487 | 0.777 | 16.53 | 17.13 | 396.88 | 45.66 | 66.18
157 | KLNA-20-3 | 2.898342 | 0.763069382 | 0.667845351 | 0.779476171 | 53.91644529 | 17.55994182 | 2.715282505 | 17.67323586 | 2.348783448 | 20.0220193 | 68.78751501 | 42.85686781 | 25.9306472 | 0.978 | 17.13 | 21.44 | 465.58 | 58.14 | 70.55
158 | KLNA-20-4 | 0.9322187 | 0.847189624 | 0.703388469 | 0.55034425 | 49.50966227 | 18.73790151 | 3.640655789 | 17.96875 | 2.617039536 | 20.58578954 | 67.34160679 | 39.85402113 | 27.48758566 | 1.044 | 16.17 | 21.56 | 443.91 | 48.08 | 70.34
159 | KLNA-20-5 | 1.983612 | 0.658500416 | 0.738379075 | 0.533882517 | 51.57646249 | 18.67285976 | 3.799721542 | 19.5855615 | 2.271906903 | 21.8574684 | 68.36388323 | 42.11715186 | 26.24673137 | 0.945 | 16.53 | 18.2 | 426.59 | 47.17 | 67.21
160 | KLNB-20-2 | 0.7318831 | 0.530882255 | 0.588674267 | 0.458867834 | 52.23826755 | 18.22160867 | 3.167109392 | 18.84615385 | 2.694055944 | 21.54020979 | 68.10584958 | 40.26811902 | 27.83773056 | 1.033 | 19.76 | 19.52 | 418.52 | 51.02 | 72.86
161 | KLNB-20-3 | 0.6110159 | 0.699577272 | 0.758493309 | 0.637675098 | 49.91462816 | 18.65015147 | 3.070636596 | 18.67638811 | 2.476724621 | 21.15311273 | 68.07747489 | 40.98658637 | 27.09088852 | 1.006 | 17.96 | 20.24 | 390.89 | 47.62 | 69.04
162 | KLNC-20-2 | 0.2484854 | 0.660850211 | 0.560719063 | 0.477813642 | 46.94981873 | 17.99259756 | 2.564718268 | 17.4573055 | 2.590822839 | 20.04812834 | 72.60273973 | 43.79192772 | 28.81081201 | 0.902 | 20.84 | 20.84 | 398.33 | 52.63 | 74.58
163 | KLND-20-1 | 0.923185 | 0.801970677 | 0.525811086 | 0.578025256 | 50.97188411 | 19.45147072 | 2.935539725 | 17.48942172 | 2.956468778 | 20.4458905 | 69.82813495 | 42.58446286 | 27.24367208 | 0.86 | 16.77 | 20.84 | 432.93 | 50.76 | 73.48
164 | KLND-20-2 | 0.198954 | 0.63212744 |  | 0.747958186 | 46.65703638 | 18.33721501 | 2.802294168 | 18.02973978 | 2.27681086 | 20.30655064 | 63.14496314 | 35.58272951 | 27.56223363 | 0.905 | 20.36 | 22.76 | 458.7 | 56.82 | 71.06
165 | KLND-20-3 | 1.684021 | 0.918819153 | 0.660062535 | 0.635429166 | 49.62639824 | 19.68422387 | 3.303348257 | 19.34357542 | 2.798343068 | 22.14191849 | 67.01388889 | 37.89981158 | 29.11407731 | 0.827 | 17.85 | 17.25 | 399 | 52.36 | 71.81
167 | KLNE-20-1 | 1.861421 | 0.97139764 | 0.626944393 | 0.61845667 | 47.09623778 | 18.53386025 | 2.776379662 | 18.5619956 | 3.103381578 | 21.66537718 | 69.6929239 | 41.29627421 | 28.39664969 | 0.84 | 16.77 | 20.36 | 403.05 | 46.51 | 73.96
168 | KLNE-20-2 | 1.081622 | 0.671300443 | 0.490027427 | 0.627501676 | 51.66151261 | 18.5567954 | 2.786744948 | 18.64150943 | 2.766312178 | 21.40782161 | 67.77702243 | 39.44111325 | 28.33590918 | 0.812 | 20.12 | 21.56 | 418.45 | 46.51 | 72.58
169 | KLNE-20-3 | 0.6307071 | 0.881304971 | 0.683012678 | 0.663588309 | 49.87351075 | 19.83270815 | 3.75822699 | 18.24034335 | 2.481271947 | 20.72161529 | 68.52531181 | 39.77783214 | 28.74747968 | 0.823 | 18.44 | 20.48 | 425.39 | 50.76 | 68.37
170 | KLNE-20-4 | 0.661894 | 0.418221111 | 0.251102179 | 0.229258653 | 44.77481304 | 17.21608508 | 3.227301755 | 17.87531807 | 2.358923201 | 20.23424127 | 72.43172952 | 39.80018846 | 32.63154105 | 0.965 | 19.64 | 19.16 | 370.57 | 47.17 | 74.23
171 | KLNE-20-5 | 0.9517413 | 0.680025589 |  | 0.906334843 | 53.71300671 | 16.28186854 | 2.443970751 | 16.90054912 | 2.02776083 | 18.92830995 | 71.02803738 | 45.19047899 | 25.83755839 | 1.053 | 17.37 | 20.6 | 483.56 | 44.84 | 72.03
172 | KLNG-20-1 | 0.3354469 | 0.816226257 | 0.989160638 | 0.564027975 | 44.68185219 | 18.10825778 | 3.146797769 | 17.18146718 | 2.427284427 | 19.60875161 | 69.4531741 | 40.88539055 | 28.56778356 | 1.076 | 16.41 | 19.16 | 432.19 | 52.36 | 69.03
175 | KLNG-20-4 | 0.4373603 | 0.752544386 | 0.638121958 | 0.547863903 | 49.88326818 | 17.11569309 | 2.840066071 | 14.25219941 | 2.669128232 | 16.92132765 | 75.2027027 | 43.70825924 | 31.49444346 | 0.838 | 19.4 | 20.36 | 377.63 | 49.5 | 72.62
177 | KLNG-20-6 | 2.863458 | 0.623188203 | 0.701102737 | 0.529164008 | 47.38351647 | 17.25746831 | 2.990719301 | 17.37346101 | 2.437010322 | 19.81047133 | 70.93333333 | 42.53533152 | 28.39800181 | 1.035 | 15.57 | 18.56 | 374.73 | 46.08 | 68.7
178 | KLNG-20-7 | 0.773966 | 0.642406282 | 0.690197257 | 0.56266843 | 48.03122202 | 17.17819443 | 3.09436396 | 15.87403599 | 2.774888993 | 18.64892498 | 68.95403065 | 43.2928888 | 25.66114184 | 0.898 | 18.32 | 17.61 | 404.26 | 42.92 | 72.37
179 | KTMA-12-1 | 3.333837 | 0.816404185 | 0.558164917 | 0.869544034 | 52.07734379 | 18.53103893 | 3.844088135 | 17.6784523 | 2.55540057 | 20.23385287 | 68.37041491 | 42.3154841 | 26.05493082 | 0.986 | 18.56 | 18.68 | 408.09 | 49.75 | 69.79
180 | KTMA-12-4 | 3.003336 | 0.637157768 | 0.416308665 | 0.353931265 | 51.83673442 | 19.15023291 | 2.340637365 | 19.10466583 | 2.378310214 | 21.48297604 | 64.1495042 | 38.32224271 | 25.82726149 | 0.63 | 20.84 | 24.67 | 478.38 | 51.81 | 69.2
181 | KTMC-12-3 | 2.453358 | 0.537921388 | 0.820550129 | 0.477432633 | 52.8012462 | 18.75350005 | 2.579664215 | 15.83442838 | 2.55937164 | 18.39380002 | 74.53066333 | 43.1369253 | 31.39373803 | 0.905 | 19.28 | 19.28 | 386.65 | 48.78 | 71.01
182 | KTWF-10-3 | 0.8027843 | 0.613234808 | 0.878288899 | 0.887243508 | 52.97069023 | 18.09624002 | 2.761692793 | 17.43958197 | 2.508817766 | 19.94839974 | 67.78934476 | 39.14523259 | 28.64411218 | 0.882 | 21.56 | 20.96 | 416.97 | 45.87 | 72.42
183 | LAFY-30-1 | 3.783636 | 0.611623491 | 0.716911471 | 0.849084718 | 50.54369613 | 17.88783203 | 2.929777352 | 20.69857697 | 2.625808538 | 23.32438551 | 65.3624118 | 38.99266956 | 26.36974224 | 0.92 | 16.65 | 20.6 | 320.42 | 45.25 | 69.34
184 | LAFY-30-2 | 1.518159 | 0.776697493 | 0.730958445 | 0.883003866 | 50.82192865 | 20.06741575 | 2.034599379 | 16.10223642 | 2.597269823 | 18.69950624 | 68.09256662 | 41.29186276 | 26.80070386 | 0.96 | 19.16 | 20 | 399.18 | 45.05 | 67.53
185 | LAFY-30-3 | 3.393866 | 0.517532151 | 0.829022568 | 0.607922015 | 52.14258698 | 16.2781825 | 2.015065271 | 18.40052016 | 2.805325689 | 21.20584584 | 66.14785992 | 38.67131556 | 27.47654436 | 0.96 | 14.61 | 16.29 | 366.96 | 45.87 | 69.1
187 | LILA-26-2 | 0.628636 | 0.598027723 | 0.489081591 | 0.626859065 | 49.64112075 | 20.81291003 | 2.970824469 | 18.0564675 | 2.828150182 | 20.88461768 | 66.66666667 | 38.22717034 | 28.43949632 | 0.972 | 19.04 | 21.08 | 425.3 | 51.28 | 68.9
189 | LILC-26-4 | 1.127376 | 0.494517559 | 0.520946464 | 0.572358725 | 51.74706113 | 15.95588505 | 2.102642953 | 14.48954697 | 2.163966805 | 16.65351378 | 71.12527828 | 42.14720571 | 28.97807257 | 0.906 | 18.62375625 | 22.0377 | 412.075 | 50.19625604 | 72.62723453
190 | LILA-26-5 | 1.944244 | 0.510015815 | 0.608105687 | 0.428114727 | 49.59963478 | 19.6444462 | 2.738720228 | 17.29660474 | 3.320540446 | 20.61714519 | 69.3000693 | 38.35505831 | 30.94501099 | 0.918 | 14.73 | 18.8 | 389.21 | 46.51 | 74.57
191 | LILB-26-1 | 0.915369 | 0.686861875 | 0.890675758 | 0.567245554 | 48.26533556 | 19.54491341 | 2.490354999 | 17.8614098 | 2.427527968 | 20.28893776 | 71.31560029 | 40.84533378 | 30.47026651 | 0.946 | 18.44 | 17.85 | 416.72 | 44.25 | 67.82
192 | LILB-26-2 | 0.8577126 | 0.591445776 | 0.779050204 | 0.602227194 | 46.90800023 | 18.80082611 | 2.757555826 | 18.65524061 | 2.94615569 | 21.6013963 | 69.71504307 | 43.87136294 | 25.84368013 | 0.854 | 18.68 | 18.8 | 367.16 | 45.87 | 73.36
193 | LILB-26-3 | 0.5149417 | 0.565829262 | 0.534562054 | 0.496696928 | 51.29937482 | 20.83841269 | 2.76583012 | 17.23329831 | 2.586039408 | 19.81933772 | 69.4523322 | 40.29064903 | 29.16168317 | 0.981 | 19.2825875 | 19.0430125 | 443 | 50.39350089 | 69.46247411
194 | LILB-26-4 | 0.7195446 | 0.61034799 | 1.026813799 | 0.671868682 | 48.87861581 | 18.86144833 | 2.719958067 | 18.21192053 | 2.72372065 | 20.93564118 | 67.46835443 | 40.18195481 | 27.28639962 | 0.823 | 19.04 | 22.04 | 378.02 | 49.26 | 70.1
195 | LILB-26-5 | 2.951943 | 0.536013143 | 0.816717532 | 0.590388581 | 50.76517185 | 19.0941462 | 2.904179024 | 16.6560712 | 2.942957869 | 19.59902907 | 70.65637066 | 40.74339511 | 29.91297555 | 0.932 | 18.68 | 19.28 | 352.92 | 45.66 | 72.78
196 | LILC-26-1 | 1.110115 | 0.538163188 | 1.334027576 | 0.659031998 | 40.66209448 | 13.91230467 | 1.901606843 | 17.65860039 | 2.004072775 | 19.66267317 | 69.1166989 | 40.05885283 | 29.05784607 | 0.829 | 17.61 | 20 | 385.81 | 44.64 | 71.18
197 | LILC-26-2 | 0.7793961 | 0.76393047 | 1.414188277 | 0.716373063 | 48.96549899 | 20.01999156 | 3.040011462 | 17.99870045 | 2.903361096 | 20.90206155 | 70.48231511 | 39.41155149 | 31.07076363 | 0.635 | 18.68 | 18.8 | 377.71 | 46.08 | 72.33
198 | LILC-26-3 | 0.5326255 | 0.63597757 | 0.66607859 | 0.488934682 | 48.54626877 | 20.33699928 | 3.321614157 | 19.40768746 | 3.266139657 | 22.67382712 | 68.82566586 | 38.56620202 | 30.25946384 | 0.716 | 19.04 | 18.8 | 402.04 | 49.02 | 73.02
200 | LILC-26-5 | 0.9094869 | 0.538205987 | 0.540813824 | 0.674015515 | 51.90731998 | 18.7135535 | 2.542771218 | 17.70963705 | 3.163841165 | 20.87347821 | 68.4418146 | 38.2083849 | 30.23342969 | 0.771 | 17.73 | 21.56 | 376.08 | 47.17 | 73.6
201 | LILD-26-3 | 2.130228 | 0.445604528 | 0.373224369 | 0.606183711 | 53.44011728 | 18.60029472 | 3.10052913 | 16.99554424 | 2.993952896 | 19.98949714 | 69.58333333 | 42.95127482 | 26.63205851 | 1.031 | 17.49 | 19.76 | 428.41 | 46.51 | 73.64
202 | LNZK-28-2 | 0.9432403 | 0.547817761 | 0.463652352 | 0.488118935 | 52.15526184 | 20.02625456 | 3.149721497 | 18.61219196 | 2.603466572 | 21.21565853 | 69.50032446 | 42.01202825 | 27.48829621 | 0.865 | 17.61 | 19.28 | 403.2 | 45.87 | 70.11
203 | LNZK-28-3 | 1.090403 | 0.45434121 | 0.47231668 | 0.378859108 | 44.90742265 | 18.2394415 | 2.449321745 | 18.85676741 | 2.341625851 | 21.19839326 | 69.78776529 | 40.7832083 | 29.00455699 | 0.867 | 17.37 | 16.17 | 375.44 | 46.51 | 69.34
204 | LNZK-28-4 | 1.031035 | 0.460436586 | 0.434475188 | 0.359470157 | 52.40399995 | 18.75221785 | 3.461155215 | 19.25545571 | 3.08268176 | 22.33813747 | 67.24832215 | 40.42280803 | 26.82551412 | 0.899 | 18.32 | 17.37 | 387.07 | 50.76 | 73.82
206 | LONG-29-1 | 1.150433 | 0.624801522 | 0.555174292 | 0.666620456 | 48.1433285 | 17.27808196 | 2.38098622 | 18.33648393 | 2.258234519 | 20.59471845 | 71.71314741 | 43.5532246 | 28.15992281 | 0.927 | 14.97 | 20.48 | 455.02 | 49.5 | 69.82
207 | LONG-29-2 | 2.071117 | 0.552543676 |  | 1.04918335 | 58.91930382 | 13.87926584 | 2.404144569 | 15.92105263 | 2.016626794 | 17.93767943 | 73.89937107 | 48.14297564 | 25.75639543 | 0.949 | 16.05 | 20 | 515.16 | 53.19 | 73.96
209 | LONG-29-4 | 6.68412 | 0.554712223 | 0.472239784 | 0.512725352 | 47.49090714 | 18.14431671 | 2.835359082 | 22.05755892 | 1.769591955 | 23.82715088 | 68.32855322 | 41.25564999 | 27.07290323 | 0.882 | 14.55098125 | 17.18630625 | 352.205 | 47.39814441 | 63.77477013
210 | MCFA-20-1 | 0.610764 | 0.512645767 | 0.637938658 | 0.435634337 | 50.28551807 | 19.9236444 | 2.861234758 | 18.04560261 | 3.197660646 | 21.24326325 | 70.78651685 | 42.82382853 | 27.96268833 | 0.901 | 17.73 | 19.64 | 406.16 | 47.39 | 75.12
211 | MCFA-20-2 | 1.727346 | 0.476199958 | 0.721634295 | 0.424909025 | 42.88728953 | 15.3089379 | 2.215618319 | 17.82051282 | 2.127768065 | 19.94828089 | 69.96221662 | 42.7550379 | 27.20717873 | 0.987 | 16.53 | 20.84 | 427.26 | 49.02 | 71.07
212 | MCFA-20-3 | 0.3081625 | 0.546957211 | 1.048782897 | 0.689637639 | 44.90056712 | 17.86108711 | 2.703107142 | 18.67549669 | 3.15436484 | 21.82986153 | 71.62162162 | 42.14602458 | 29.47559704 | 0.966 | 17.25 | 18.68 | 415.92 | 49.5 | 74.45
214 | MCFA-20-6 | 1.061974 | 0.399774177 | 0.574495471 | 0.447636708 | 47.13871703 | 16.46437052 | 2.572695765 | 19.93442623 | 2.117645306 | 22.05207154 | 70.31736154 | 43.36387336 | 26.95348819 | 0.975 | 16.65 | 18.44 | 381.43 | 47.39 | 68.05
217 | MCGR-15-8 | 1.083589 | 0.579594856 | 0.626125249 | 0.638465618 | 50.49635971 | 17.83136707 | 2.391448321 | 18.0564675 | 2.149943294 | 20.20641079 | 71.04105572 | 42.88816344 | 28.15289228 |  | 17.13 | 19.28 | 496.36 |  | 68.65
220 | MCHA-19-3 | 0.7181696 | 0.459814144 | 0.541086062 | 0.513764654 | 51.54042704 | 18.01440295 | 2.643373536 | 19.47803947 | 2.784995081 | 22.26303455 | 70.18450185 | 41.93295227 | 28.25154957 | 0.888 | 17.96 | 19.4 | 396.62 | 49.02 | 72.81
221 | MCHA-19-4 | 0.4694415 | 0.421127576 | 0.406596778 | 0.459717331 | 51.95034487 | 18.22555611 | 3.276009981 | 19.40298507 | 2.456037992 | 21.85902307 | 69.64520368 | 42.7879837 | 26.85721998 | 0.878 | 20.12 | 19.28 | 427.83 | 48.08 | 69.43
222 | MCHA-19-5 | 1.186615 | 0.407975567 | 0.308416147 | 0.374029094 | 48.90888692 | 19.10105342 | 3.707676353 | 19.60154242 | 2.36503856 | 21.96658098 | 65.05415162 | 40.73442881 | 24.31972282 | 0.892 | 19.52 | 18.56 | 422.6 | 43.67 | 69.62
223 | MCHB-19-1 | 1.346778 | 0.540042813 | 0.832747178 | 0.535898193 | 47.32539529 | 15.9919982 | 2.588641898 | 20.03780718 | 2.662055336 | 22.69986252 | 70.59214904 | 43.44034362 | 27.15180542 | 0.997 | 19.16 | 17.96 | 397.98 | 53.76 | 72.03
224 | MCHB-19-2 | 0.7155494 | 0.456569524 | 0.718373203 | 0.52749239 | 52.02286987 | 17.57793644 | 2.414968053 | 18.79549967 | 2.576619939 | 21.37211961 | 74.17900837 | 41.41109434 | 32.76791403 | 0.674 | 21.32 | 22.28 | 414.45 | 55.25 | 72.87
225 | MCHB-19-3 | 1.20135 | 0.527250604 | 0.815040398 | 0.77852784 | 47.10160534 | 15.83815964 | 2.44887779 | 19.73421927 | 2.578556327 | 22.3127756 | 68.73368146 | 39.83404757 | 28.8996339 | 0.994 | 17.25 | 19.04 | 404.48 | 49.02 | 71.65
226 | MCHB-19-4 | 0.5690475 | 0.468234559 | 1.020758343 | 0.399804835 | 46.99431743 | 16.59942692 | 2.880392821 | 18.39228296 | 3.079888921 | 21.47217188 | 70.18673535 | 43.41462779 | 26.77210756 | 1.024 | 15.57 | 20.84 | 425.5 | 50.25 | 75.8
227 | MCHB-19-5 | 0.7514911 | 0.58779886 | 0.846632272 | 0.578012054 | 47.79826123 | 16.48883854 | 2.748354053 | 18.72391175 | 2.016723586 | 20.74063533 | 66.12779061 | 40.60519416 | 25.52259645 | 0.9 | 18.44 | 20 | 405.39 | 47.17 | 67.81
228 | MCMN-27-3 | 2.712303 | 0.73105887 | 0.809301452 | 0.73577929 | 47.07404456 | 18.11359356 | 3.178524227 | 20.51612903 | 2.229853372 | 22.7459824 | 65.27777778 | 37.65549071 | 27.62228706 | 0.764 | 14.25 | 16.53 | 388.19 | 47.85 | 67.59
229 | MCMN-27-5 | 1.941664 | 0.566970747 | 0.756208935 | 0.721744798 | 50.06578459 | 16.97839284 | 2.745452668 | 18.20529374 | 2.279887317 | 20.48518106 | 65.94488189 | 41.13671639 | 24.8081655 | 0.811 | 20.84 | 20 | 460.21 | 51.28 | 71.09
230 | MEMA-28-1 | 0.9122927 | 0.459112056 | 0.77878185 | 0.330596337 | 43.6559115 | 17.025157 | 2.596741285 | 18.89714994 | 2.233412189 | 21.13056213 | 71.76541717 | 41.5564791 | 30.20893807 | 0.838 | 18.92 | 22.76 | 367.83 | 44.25 | 70.75
231 | MEMA-28-3 | 2.835953 | 0.489096843 | 0.708003218 | 0.721507323 | 49.08862982 | 17.393663 | 2.718832122 | 16.94610778 | 2.44586282 | 19.3919706 | 68.15642458 | 36.9121799 | 31.24424468 | 0.912 | 23.36 | 23.36 | 385.91 | 54.05 | 71.9
232 | MEMA-28-4 | 3.88651 | 0.530328984 | 0.553787412 | 0.68171553 | 49.6830543 | 17.34716441 | 2.636460014 | 20.54533925 | 2.367354586 | 22.91269384 | 73.74413932 | 43.56204499 | 30.18209432 | 0.98 | 18.44 | 18.2 | 362.07 | 45.66 | 71.45
233 | MEMA-28-5 | 0.9258199 | 0.61622516 | 0.648322199 | 0.902069786 | 52.91789569 | 16.65711375 | 2.193003747 | 14.26900585 | 3.029372674 | 17.29837852 | 71.52020526 | 43.59634061 | 27.92386465 | 0.81 | 18.68 | 20.48 | 396.71 | 56.5 | 74.33
234 | MTSM-27-1 | 1.836576 | 0.550293276 | 0.723291587 | 0.711248739 | 43.51312547 | 15.97798451 | 2.673364179 | 17.94196653 | 1.905746024 | 19.84771255 | 70.83067319 | 40.88172886 | 29.94894434 | 1.023 | 16.94673125 | 19.64195 | 391.05 | 47.16981132 | 73.39905428
236 | MTSM-27-3 | 2.704801 | 0.646319826 | 0.667280064 | 0.929404955 | 52.31891976 | 15.6262653 | 2.625870072 | 18.48580442 | 2.629796387 | 21.1156008 | 70.12417823 | 42.49319244 | 27.63098579 | 0.961 | 18.56 | 21.2 | 394.94 | 43.86 | 68.28
237 | MTSM-27-5 | 2.495731 | 0.522877506 | 0.706695811 | 0.510401306 | 46.55908051 | 15.97557618 | 2.70072738 | 18.75816993 | 1.864735591 | 20.62290553 | 68.76295784 | 43.23576723 | 25.52719061 | 0.982 | 21.2 | 21.68 | 381.45 | 53.48 | 70.33
238 | NBON-29-1 | 2.769963 | 0.571215291 | 0.544785875 | 0.822609669 | 54.25613791 | 18.36804688 | 2.127215602 | 18.83604506 | 2.715041529 | 21.55108659 | 68.82591093 | 42.29989993 | 26.526011 | 0.928 | 15.81 | 17.61 | 376.85 | 47.17 | 73.84
239 | NBON-29-2 | 2.27126 | 0.639448661 | 0.774919986 | 0.823648341 | 52.45173714 | 18.33903135 | 2.968376019 | 17.78606965 | 2.647444595 | 20.43351425 | 71.18758435 | 42.83779914 | 28.3497852 | 0.966 | 13.17 | 21.44 | 405.64 | 44.84 | 67.51
240 | NBON-29-4 | 8.108141 | 0.739059945 | 0.929704751 | 0.954500199 | 48.53094858 | 19.10162839 | 3.015807397 | 20.7840697 | 2.321858913 | 23.10592861 | 67.5862069 | 39.80137122 | 27.78483568 | 0.652 | 19.04 | 19.04 | 322.82 | 48.54 | 67
241 | NECA-14-1 | 4.691864 | 0.595707923 | 0.541829168 | 0.549603764 | 49.81887721 | 19.75733046 | 3.421821774 | 20.0893029 | 2.04994791 | 22.13925081 | 68.21347032 | 39.67695601 | 28.53651431 | 0.8965 | 16.34779375 | 20.2408875 | 366.47 | 48.44915771 | 67.3574274
243 | NHTA-27-2 | 0.742665 | 0.714303789 | 0.847220253 | 0.661556904 | 51.54208596 | 17.76995474 | 2.81322146 | 18.08318264 | 2.274919174 | 20.35810181 | 68.03218727 | 40.56207678 | 27.47011049 | 0.859 | 24.55 | 25.51 | 422.12 | 46.08 | 69.26
244 | NHTA-27-3 | 3.68123 | 0.563346043 | 0.407407827 | 0.836836521 | 55.18256301 | 20.29787751 | 3.39511699 | 17.40448757 | 2.4186835 | 19.82317107 | 66.73497268 | 40.47031991 | 26.26465276 | 1.03 | 18.08 | 22.16 | 409.3 | 48.54 | 70.49
245 | NHTA-27-5 | 1.541373 | 0.627086435 | 0.388064564 | 0.83519649 | 51.86470238 | 19.58288307 | 2.812028933 | 20.32019704 | 2.340041424 | 22.66023847 | 69.31659693 | 41.70302892 | 27.61356801 | [5 empty] | 71.36
246 | NHTB-27-1 | 1.420226 | 0.570811811 | 0.400509099 | 0.437856281 | 50.90307971 | 22.28294757 | 3.397778075 | 18.29673985 | 2.275237404 | 20.57197726 | 65.50764951 | 38.63138038 | 26.87626913 |  | 15.33 | 20.12 | 393.44 | 53.76 | 68.23
247 | NHTB-27-2 | 3.548199 | 0.527607491 | 0.326797123 | 0.546365225 | 56.15177513 | 17.91776548 | 2.739556945 | 19.80456026 | 2.525436778 | 22.32999704 | 68.43636364 | 41.98024071 | 26.45612293 | 0.774 | 17.25 | 20 | 357.44 | 46.51 | 70.11
248 | NHTB-27-3 | 0.5971816 | 0.512877021 | 0.421465773 | 0.523712378 | 54.09546175 | 21.67383891 | 3.266245587 | 18.2756527 | 2.748523486 | 21.02417619 | 64.63492063 | 37.29796994 | 27.33695069 | 0.948 | 21.56 | 23.83 | 429.42 | 55.25 | 71.6
249 | NHTB-27-4 | 0.6405074 | 0.494648275 | 0.4093105 | 0.146584662 | 49.1117916 | 19.0230017 | 2.208521498 | 18.17589577 | 2.860527095 | 21.03642286 | 70.77409163 | 41.33865929 | 29.43543234 | 0.847 | 18.92 | 20.24 | 428.1 | 52.63 | 75.06
250 | NHTB-27-5 | 1.988147 | 0.583749908 | 0.447096436 | 0.425667606 | 53.60809634 | 19.87820288 | 3.34373344 | 18.54005168 | 2.498825464 | 21.03887714 | 66.38977636 | 39.44088207 | 26.94889429 | 0.965 | 18.92 | 19.88 | 388.11 | 53.19 | 71.28
252 | NPLN-30-4 | 1.839718 | 0.502187447 | 0.42523398 | 0.447315562 | 54.25916264 | 20.2329979 | 3.356980902 | 19.4511629 | 2.799640018 | 22.25080292 | 66.08959729 | 38.98368235 | 27.10591494 | 0.966 | 17.42588125 | 18.86333125 | 449.045 | 46.9856396 | 71.53197225
254 | PHLA-22-1 | 1.133267 | 0.597415358 | 0.474330939 | 0.45404265 | 48.73926901 | 20.28796812 | 3.706923871 | 20.29262087 | 2.817805922 | 23.11042679 | 72.62059974 | 41.41271296 | 31.20788678 | 0.848 | 20.24 | 20.24 | 385.18 | 47.85 | 68.51
255 | PHLA-22-2 | 0.532228 | 0.639165399 | 1.066735948 | 0.426051503 | 50.37930057 | 21.70049876 | 3.513380436 | 15.23309258 | 3.385542888 | 18.61863547 | 69.797145 | 40.23415272 | 29.56299229 | 0.833 | 18.68 | 22.52 | 371.48 | 47.62 | 71.52
256 | PHLA-22-3 | 0.812936 | 0.51729319 | 0.424793863 | 0.367465983 | 49.96409442 | 19.80150832 | 2.94067366 | 18.7537092 | 3.074939304 | 21.8286485 | 71.40893471 | 39.44015864 | 31.96877607 | 1.034 | 19.4 | 20.6 | 358.25 | 45.05 | 71.98
257 | PHLA-22-4 | 1.032514 | 0.526713485 | 0.419183714 | 0.270843693 | 48.5475193 | 19.1873856 | 3.129871332 | 18.49405548 | 2.954755614 | 21.4488111 | 71.04642014 | 41.22090317 | 29.82551697 | 0.871 | 17.73 | 20.36 | 398.89 | 48.78 | 71.92
258 | PHLA-22-5 | 0.4411139 | 0.5766838 | 0.451796647 | 0.365761597 | 48.41033472 | 20.4007115 | 3.375024174 | 18.71419478 | 3.407210231 | 22.12140501 | 71.66262136 | 41.47327202 | 30.18934933 | 0.906 | 18.2 | 18.32 | 402.62 | 49.75 | 73.1
259 | PHLC-22-1 | 1.571607 | 0.444767742 | 0.359550903 | 0.741767783 | 59.78504625 | 15.88288169 | 2.642687488 | 17.69276748 | 2.815790904 | 20.50855839 | 72.66754271 | 43.16705338 | 29.50048932 | 1.058 | 15.09 | 16.89 | 413.33 | 61.73 | 70.53
260 | PHLC-22-2 | 0.8165486 | 0.467340943 | 0.377041296 | 0.529470182 | 55.75470195 | 19.91373973 | 2.921049836 | 16.69966997 | 3.130153015 | 19.82982298 | 70.80139373 | 41.80855005 | 28.99284368 | 0.946 | 18.08 | 18.44 | 463.45 | 54.05 | 71.95
261 | PHLC-22-3 | 2.461671 | 0.476969276 | 0.343195465 | 0.283671727 | 46.84035835 | 17.63708295 | 3.228631922 | 19.28665786 | 2.835294824 | 22.12195268 | 68.5136897 | 40.79560539 | 27.71808431 | 1.07 | 17.61 | 22.04 | 403.46 | 48.54 | 69.79
262 | PHLC-22-4 | 1.401747 | 0.425786232 | 0.338872391 | 0.71464203 | 56.72491726 | 17.42855106 | 2.693946514 | 16.33311814 | 2.899465931 | 19.23258407 | 69.03589022 | 44.41147813 | 24.62441209 | 0.996 | 19.64 | 20.72 | 371.42 | 50.51 | 69.98
263 | PHLC-22-5 | 0.4387295 | 0.510129344 | 0.441460223 | 0.748631977 | 48.79732879 | 20.67196899 | 3.228027186 | 19.40667491 | 3.107933476 | 22.51460838 | 68.69257951 | 38.89639935 | 29.79618015 | 0.848 | 20.6 | 22.88 | 381.7 | 45.45 | 69.76
270 | QBKR-16-3 | 1.304621 | 0.558891417 | 0.40392668 | 0.531213662 | 54.7973751 | 20.61614187 | 3.99661265 | 16.31513648 | 2.992386646 | 19.30752312 | 67.26457399 | 39.73625456 | 27.52831943 | 0.908 | 18.44 | 21.32 | 397.74 | 46.08 | 72.66
271 | QBKR-16-4 | 1.891021 | 0.581596652 | 0.413074879 | 0.696112839 | 49.03645118 | 19.03780058 | 3.068261791 | 18.875 | 3.249403409 | 22.12440341 | 66.0923501 | 39.10055984 | 26.99179026 |  | 17.13 | 19.04 | 406.32 |  | 73.32
272 | QBKR-16-5 | 1.15209 | 0.588034403 | 0.419896662 | 0.855816362 | 50.98957159 | 20.16668503 | 3.76322539 | 18.90012642 | 3.50048845 | 22.40061487 | 70.03942181 | 38.94818483 | 31.09123699 | 0.866 | 19.16 | 20.96 | 436.34 | 48.31 | 74.45
274 | QCTN-16-3 | 2.503555 | 0.567656076 | 0.393846605 | 0.913514235 | 52.13908155 | 15.93311922 | 2.271542988 | 15.53784861 | 2.830224556 | 18.36807316 | 69.68232044 | 42.93910177 | 26.74321867 | 0.788 | 18.08 | 17.96 | 396.79 | 52.36 | 74.6
275 | QCTN-16-4 | 3.514411 | 0.51094584 | 0.389672884 | 0.617169776 | 47.43691359 | 18.44114534 | 3.414408969 | 19.94801819 | 2.512759171 | 22.46077736 | 67.2392638 | 39.16774559 | 28.07151821 | 0.891 | 17.37 | 18.44 | 355.57 | 48.78 | 71.47
276 | QFRS-16-1 | 1.379957 | 0.519712482 | 0.355539423 | 0.580921965 | 48.76543256 | 17.13289298 | 2.826229416 | 17.82304265 | 3.073809386 | 20.89685203 | 69.44074567 | 42.13361232 | 27.30713335 | 0.891 | 20.6 | 19.52 | 445.61 | 52.08 | 73.46
277 | QFRS-16-2 | 4.206366 | 0.570833064 | 0.388176364 | 0.235165406 | 46.91470274 | 18.0076671 | 3.409060877 | 16.27009646 | 2.743057586 | 19.01315405 | 73.5698769 | 44.30552272 | 29.26435418 | 0.875 | 19.4 | 19.4 | 374.72 | 44.64 | 73.86
278 | QFRS-16-4 | 2.803756 | 0.5529369 | 0.415869127 | 0.229893183 | 47.98769381 | 17.33173272 | 2.856738338 | 17.7503251 | 2.634708594 | 20.38503369 | 69.61946351 | 38.7080718 | 30.9113917 | 0.95 | 17.37 | 18.56 | 358.47 | 44.25 | 70.31
280 | QLKE-16-2 | 1.727581 | 0.540697808 | 0.407229627 | 0.499167134 | 50.69636196 | 16.40046747 | 3.050426836 | 18.82736156 | 2.911607936 | 21.7389695 | 68.89495225 | 41.91860436 | 26.9763479 | 0.584 | 18.68 | 17.73 | 404.27 | 54.35 | 76.65
281 | QLKE-16-3 | 9.08411 | 0.60718131 | 0.421241953 | 0.321084469 | 49.57611709 | 18.02411079 | 3.164038944 | 23.13829787 | 2.585831721 | 25.72412959 | 66.20462046 | 38.39008402 | 27.81453644 | 0.831 | 15.93 | 19.04 | 367.61 | 45.05 | 64.47
282 | QLKE-16-4 | 3.299717 | 0.618428784 | 0.408365609 | 0.81221579 | 46.31829376 | 16.95543913 | 2.736565222 | 18.15772034 | 2.548858365 | 20.70657871 | 68.18486269 | 42.5063701 | 25.67849259 | 0.857 | 18.68 | 19.04 | 353.39 | 43.86 | 70.01
283 | QAUS-16-1 | 2.38276 | 0.531656113 | 0.361237939 | 0.571227152 | 50.74559478 | 16.60274948 | 2.490814227 | 17.44791667 | 2.758611506 | 20.20652817 | 68.37820914 | 42.48851441 | 25.88969473 | 0.912 | 18.44 | 18.2 | 448.67 | 53.76 | 71.77
284 | QAUS-16-3 | 0.5551049 | 0.536251339 | 0.407541031 | 0.160318558 | 47.30609358 | 16.98414356 | 2.944206955 | 18.78594249 | 2.967354052 | 21.75329654 | 66.89993002 | 42.01760814 | 24.88232188 | 0.928 | 18.8 | 19.28 | 435.79 | 54.64 | 73.91
286 | QAUS-16-7 | 1.244699 | 0.602247532 | 0.354149384 | 0.69840889 | 53.14927072 | 17.40901519 | 2.378367016 | 18.1097158 | 2.638857177 | 20.74857297 | 69.79038224 | 44.59196655 | 25.1984157 | 0.91 | 20.48 | 20.84 | 402.38 | 57.14 | 70.03
287 | SHEL-15-1 | 2.099794 | 0.474949527 | 0.357351206 | 0.354019139 | 52.3471065 | 17.38316774 | 2.800196974 | 17.85252264 | 2.853698695 | 20.70622133 | 72.1947777 | 44.07272448 | 28.12205322 | 0.94 | 17.37 | 20.36 | 361.69 | 55.25 | 71.45
288 | SHEL-15-2 | 0.4663272 | 0.570531709 | 0.39490609 | 0.392749356 | 48.23619513 | 19.64663352 | 3.537520594 | 17.41977734 | 2.658480681 | 20.07825802 | 71.04353836 | 40.37888982 | 30.66464853 | 0.785 | 19.16 | 18.32 | 412 | 45.66 | 72.46
289 | SHEL-15-3 | 4.974087 | 0.540900419 | 0.33674749 | 0.473612477 | 52.37914835 | 16.14503499 | 3.34487823 | 17.28472659 | 2.809079481 | 20.09380607 | 66.24737945 | 39.42957879 | 26.81780067 | 0.978 | 17.37 | 19.52 | 420.87 | 52.36 | 70.53
290 | SHEL-15-4 | 1.981034 | 0.628817434 | 0.530425063 | 0.453832166 | 56.3471854 | 16.95392485 | 3.349736672 | 15.60730019 | 3.171548716 | 18.7788489 | 70.18950437 | 43.87038095 | 26.31912342 | 0.99 | 18.92 | 20.12 | 413.13 | 59.52 | 74.68
291 | SHEL-15-5 | 1.046403 | 0.412327261 | 0.378495079 | 0.302308721 | 49.99678351 | 19.83972778 | 2.442976466 | 18.32335329 | 2.498448557 | 20.82180185 | 70.22792023 | 41.58326276 | 28.64465747 | 0.754 | 21.2 | 20.24 | 411.94 | 53.76 | 69.8
292 | SHEL-15-6 | 2.211874 | 0.505582899 | 0.398491661 | 0.302999015 | 51.45652198 | 18.8426736 | 3.904264575 | 18.0715198 | 2.854638337 | 20.92615813 | 68.35883171 | 41.76504614 | 26.59378557 | 0.884 | 19.76 | 20.84 | 371.73 | 46.73 | 71.04
293 | SKND-10-2 | 3.489925 | 0.582152382 | 0.414549483 | 0.6807824 | 56.21479662 | 18.88913169 | 3.469457222 | 18.98263027 | 2.739454094 | 21.72208437 | 65.28640442 | 39.42704567 | 25.85935874 | 0.976 | 16.89 | 19.4 | 397.55 | 49.26 | 68.94
295 | SKNN-10-2 | 3.098813 | 0.646067755 | 0.472275513 | 0.586240332 | 51.88545376 | 18.53661404 | 3.371086916 | 19.21052632 | 2.914892344 | 22.12541866 | 69.66220523 | 40.5265393 | 29.13566593 | 0.837 | 20.24 | 20.12 | 408.27 | 44.44 | 68.62
297 | SKNP-10-8 | 2.05903 | 0.510706914 | 0.447548731 | 0.336734487 | 49.23097649 | 18.39167407 | 3.300329583 | 22.40143369 | 2.608640165 | 25.01007386 | 67.80275562 | 38.84155485 | 28.96120077 | 0.877 | 18.2 | 19.88 | 356.73 | 48.08 | 65.91
298 | SKWA-24-2 | 0.7303917 | 0.519342685 | 0.452756414 | 0.196506666 | 47.840988 | 19.21406993 | 3.605326683 | 17.64327109 | 3.057601124 | 20.70087221 | 70.09735744 | 40.76435089 | 29.33300655 | 0.901 | 18.08 | 18.32 | 418.06 | 48.78 | 71.7
299 | SKWA-24-3 | 0.8107706 | 0.607391297 | 0.44260288 | 0.399900284 | 47.58066345 | 19.73166987 | 3.436919119 | 19.39355654 | 3.214954344 | 22.60851088 | 70.0238379 | 39.99910996 | 30.02472794 | 0.901 | 17.96 | 19.04 | 394.53 | 51.02 | 72.26
300 | SKWA-24-4 | 0.5139232 | 0.535795737 | 0.408434356 | 0.398383285 | 47.12109795 | 20.25817164 | 3.181105182 | 18.89230769 | 3.058517483 | 21.95082517 | 71.84986595 | 40.01050044 | 31.83936551 | 0.796 | 18.8 | 18.2 | 424.14 | 52.36 | 72.23
301 | SKWA-24-5 | 0.9212443 | 0.479668813 | 0.458444981 | 0.19056284 | 48.81309493 | 18.03011836 | 3.183270088 | 19.44990177 | 2.7509079 | 22.20080967 | 70.09536785 | 41.52576427 | 28.56960358 | 1.034 | 17.49 | 18.8 | 390.52 | 49.02 | 68.23
302 | SKWB-24-2 | 1.618893 | 0.580035131 | 0.41945426 | 0.554701303 | 53.03743936 | 19.54667059 | 2.777776567 | 18.5282523 | 2.95708398 | 21.48533628 | 71.58590308 | 43.09877694 | 28.48712615 | 1.061 | 20.96 | 23.59 | 394.06 | 49.75 | 69.12
303 | SKWB-24-3 | 1.450422 | 0.590184024 | 0.570901289 | 0.248525235 | 47.84144164 | 18.73614778 | 3.458394789 | 17.73142112 | 3.144541899 | 20.87596302 | 66.7721519 | 38.78603786 | 27.98611404 | 0.809 | 19.28 | 22.16 | 413.32 | 51.55 | 72.91
304 | SKWB-24-4 | 0.43662 | 0.5369234 | 0.367592878 | 0.130420271 | 47.27665727 | 20.55971804 | 3.792229977 | 18.9206762 | 3.150638373 | 22.07131458 | 72.37099935 | 40.48517503 | 31.88582432 | 0.842 | 19.04 | 22.52 | 449.99 | 47.39 | 71.97
305 | SKWC-24-1 | 0.4142145 | 0.519260219 | 0.409106658 | 0.399686837 | 52.04352238 | 19.76283209 | 3.359601916 | 18.00643087 | 3.243262204 | 21.24969307 | 71.75102599 | 42.56783536 | 29.18319063 | 1.007 | 18.8 | 20.24 | 378.4 | 49.02 | 71.46
306 | SKWC-24-3 | 0.4457219 | 0.488425124 | 0.37390574 | 0.119011585 | 47.77233578 | 20.43084214 | 3.281349292 | 18.55053191 | 2.986913685 | 21.5374456 | 67.92899408 | 39.92261793 | 28.00637615 | 0.899 | 18.68 | 19.64 | 425.98 | 46.3 | 68.2
307 | SKWC-24-4 | 0.6217193 | 0.591983238 | 0.437465452 | 0.365997757 | 49.24036042 | 20.51793147 | 3.746123064 | 18.29710145 | 3.251893939 | 21.54899539 | 70.56179775 | 39.8284 | 30.73339775 | 0.905 | 18.68 | 19.4 | 413.1 | 49.75 | 70.86
308 | SKWD-24-1 | 0.7662901 | 0.491059551 | 0.372662478 | 0.171348868 | 50.97638666 | 19.38470026 | 2.630072868 | 17.79915815 | 2.975427759 | 20.77458591 | 68.6344239 | 42.01383723 | 26.62058667 |  | 19.28 | 20.24 | 378.46 | 49.02 | 71.63
309 | SKWD-24-3 | 0.2795486 | 0.563315251 | 0.422089965 | 0.179982946 | 55.05779475 | 21.23748542 | 3.394099951 | 18.7088274 | 2.879476584 | 21.58830399 | 64.98951782 | 37.59403561 | 27.39548221 | 0.954 | 21.08 | 21.92 | 383.4 | 46.95 | 70.22
310 | SKWD-24-4 | 0.5005561 | 0.406986893 | 0.349650909 | 0.111236952 | 52.60562611 | 20.24082774 | 3.669585131 | 15.59343434 | 3.524449036 | 19.11788338 | 68.90282132 | 42.06966871 | 26.83315261 | 0.946 | 19.04 | 20.48 | 401.88 | 51.02 | 74.32
311 | SKWD-24-5 | 0.6708282 | 0.414678712 | 0.332264977 | 0.457974977 | 53.44050542 | 17.8567097 | 3.150739724 | 15.7635468 | 3.292795567 | 19.05634236 | 72.03667322 | 44.75425402 | 27.28241919 | 0.924 | 19.52 | 21.08 | 424.61 | 51.02 | 74.42
312 | SKWE-24-1 | 0.9971379 | 0.518850524 | 0.336195913 | 0.244576548 | 50.91933371 | 19.54077325 | 2.266188509 | 17.24590164 | 3.211087928 | 20.45698957 | 68.71325931 | 41.1010798 | 27.61217951 | 0.935 | 20.6 | 19.4 | 432.65 | 53.76 | 70.98
313 | SKWE-24-2 | 1.065315 | 0.443810645 | 0.360768809 | 0.366282362 | 49.35040466 | 18.82484742 | 2.777801375 | 16.58986175 | 3.240977916 | 19.83083967 | 64.98936924 | 38.23225939 | 26.75710985 |  | 17.25 | 19.16 | 354.46 | 51.81 | 71.39
314 | SKWE-24-3 | 0.2106676 | 0.475172186 | 0.443150135 | 0.134431966 | 45.81504188 | 20.52893988 | 2.997748936 | 19.87616099 | 2.918857304 | 22.79501829 | 67.44047619 | 37.96463711 | 29.47583908 | 0.8 | 19.16 | 20.84 | 403.22 | 50.25 | 73.63
315 | SKWE-24-4 | 4.244434 | 0.490733051 | 0.367258072 | 0.168100565 | 49.68892466 | 18.30186175 | 3.397569067 | 19.87538941 | 2.481081847 | 22.35647125 | 65.97717546 | 38.74319487 | 27.23398059 | 0.975 | 20.24 | 24.55 | 428.93 | 51.28 | 70.08
316 | SKWE-24-5 | 1.069962 | 0.503868466 | 0.384111966 | 0.259465344 | 51.16122104 | 21.04703629 | 3.747692925 | 17.6879343 | 2.624533395 | 20.3124677 | 69.94468347 | 40.51137769 | 29.43330578 | 0.936 | 18.44 | 19.76 | 371.62 | 47.62 | 71.62
317 | SKWF-24-2 | 0.7617832 | 0.485126475 | 0.35530534 | 0.280915157 | 51.88834156 | 20.17317925 | 3.356293547 | 18.95341417 | 2.876834716 | 21.83024888 | 69.33823529 | 40.03277255 | 29.30546275 | 0.89 | 22.88 | 24.67 | 442.4 | 48.54 | 75.32
318 | SKWF-24-3 | 1.552836 | 0.465069535 | 0.356646792 | 0.212319129 | 50.86112799 | 19.58250789 | 2.546254323 | 19.22077922 | 2.695100354 | 21.91587957 | 69.80292435 | 42.59043685 | 27.2124875 | 0.93 | 19.16 | 23.24 | 437.91 | 51.81 | 73.99
319 | SKWF-24-4 | 0.9556989 | 0.605432716 | 0.422362833 | 0.242074265 | 51.03434613 | 20.3099885 | 3.552268082 | 19.66255678 | 2.607191316 | 22.2697481 | 70.29085873 | 40.88166122 | 29.40919751 | 0.897 | 21.8 | 23.59 | 387.25 | 48.08 | 73.74
320 | SKWF-24-5 | 1.423155 | 0.482304343 | 0.334279887 | 0.334757148 | 54.54189027 | 19.44755349 | 3.112122689 | 18.22882999 | 2.722101428 | 20.95093142 | 70.49056604 | 43.27157349 | 27.21899255 | 0.913 | 18.08 | 21.32 | 401.76 |  | 74.22
321 | SLMB-28-1 | 2.877947 | 0.486542159 | 0.34597184 | 0.322271991 | 53.01182375 | 18.83966587 | 2.748397694 | 19.66473243 | 2.588359416 | 22.25309185 | 67.93802145 | 40.08074684 | 27.85727462 | 1.059 | 18.08 | 18.56 | 414.73 | 54.95 | 72.46
322 | SLMB-28-2 | 1.003626 | 0.557060673 | 0.330132529 | 0.211936027 | 49.01525616 | 19.59814563 | 2.805906425 | 17.70901909 | 2.84592136 | 20.55494045 | 69.13229018 | 39.35464656 | 29.77764363 | 0.973 | 17.96 | 19.16 | 391.31 | 49.5 | 75.19
323 | SLMB-28-3 | 3.278347 | 0.597152388 | 0.413859609 | 0.473439986 | 55.62557625 | 18.88660119 | 2.991642034 | 19.46564885 | 2.696102244 | 22.1617511 | 66.85198054 | 39.36624673 | 27.48573381 | 0.938 | 16.53 | 23 | 361.64 | 56.82 | 74.18
324 | SLMB-28-4 | 5.6274 | 0.563456225 | 0.377892914 | 0.499878019 | 49.65141364 | 18.093649 | 3.162345481 | 19.47069943 | 2.364295125 | 21.83499456 | 69.64038728 | 38.75270679 | 30.88768049 | 0.937 | 16.41 | 21.08 | 398.2 |  | 69.16
325 | SLMC-28-1 | 3.905696 | 0.497411029 | 0.359911413 | 0.24878136 | 50.02112336 | 18.78263352 | 3.379932395 | 20.24901704 | 2.377963779 | 22.62698082 | 66.9869983 | 38.41472293 | 28.57227538 | 0.983 | 18.92 | 19.64 | 346.54 | 48.08 | 69.8
326 | SLMC-28-2 | 2.399766 | 0.470707101 | 0.385034693 | 0.131193184 | 51.73445089 | 19.07640994 | 3.297304657 | 19.78643216 | 2.550593878 | 22.33702604 | 68.97274633 | 39.31958034 | 29.65316599 | 1.011 | 16.77 | 22.04 | 386.98 | 46.3 | 73.01
327 | SLMC-28-3 | 4.292534 | 0.486032604 | 0.377493431 | 0.195816823 | 51.75243133 | 19.01945856 | 2.823834646 | 20.35851472 | 2.646432313 | 23.00494704 | 70.56686047 | 40.13968746 | 30.42717301 | 0.887 | 17.85 | 19.4 | 362.95 | 43.86 | 72.71
328 | SLMD-28-1 | 1.376474 | 0.463461245 |  | 0.460206326 | 47.8845393 | 16.98311053 | 2.367514617 | 19.15393655 | 2.079238329 | 21.23317487 | 65.72036906 | 36.71699308 | 29.00337598 | 0.894 | 17.73 | 20.24 | 378.4 | 51.02 | 72.73
330 | SLMD-28-5 | 1.791955 | 0.493189059 | 0.381876798 | 0.177041599 | 54.2101898 | 19.50917659 | 3.081925234 | 19.07552083 | 2.473425663 | 21.5489465 | 69.83282675 | 40.02577186 | 29.80705488 | 0.842 | 17.73 | 18.32 | 348.42 | 46.73 | 70.61
331 | SQMA-25-1 | 0.5125311 | 0.5254667 | 0.430770168 | 0.394903059 | 58.491926 | 24.21967612 | 3.934495698 | 19.82378855 | 2.422507008 | 22.24629555 | 68.92405063 | 39.19190571 | 29.73214492 | 0.917 | 19.52 | 22.28 | 414.73 | 51.02 | 70.98
333 | SQMA-25-4 | 0.3972459 | 0.468643286 | 0.437400251 | 0.367912309 | 53.3464521 | 20.16445412 | 3.628081543 | 18.90895914 | 2.364111026 | 21.27307017 | 68.50133605 | 38.84346361 | 29.65787244 | 0.991 | 19.10290625 | 19.7617375 | 414.74 | 49.02431991 | 71.38916569
334 | SQMA-25-5 | 3.642638 | 0.448977787 | 0.367511567 | 0.082731961 | 49.48032447 | 18.47991036 | 3.323280332 | 20.58080808 | 1.848025712 | 22.42883379 | 68.13902969 | 39.8154563 | 28.32357338 | 1.012 | 14.49 | 20.6 | 369.35 | 50.51 | 62.78
335 | SQMB-25-3 | 1.370265 | 0.387279114 | 0.333261884 | 0.233024699 | 51.64672184 | 18.07781734 | 2.938283604 | 19.58568738 | 2.393454317 | 21.9791417 | 73.52546917 | 42.1268758 | 31.39859337 | 0.972 | 19.88 | 21.8 | 423.05 | 47.39 | 73.57
336 | SQMB-25-4 | 1.64069 | 0.457344068 | 0.388206816 | 0.109584467 | 50.39105237 | 18.32851929 | 3.3569187 | 19.00065746 | 2.32185763 | 21.32251509 | 70.24734982 | 40.60236917 | 29.64498066 | 0.93 | 15.33 | 18.32 | 394.96 | 53.19 | 70.04
337 | SQMC-25-1 | 2.429313 | 0.537058286 | 0.553715181 | 0.310303526 | 54.94830687 | 17.80052553 | 2.668696615 | 19.0926276 | 2.138998682 | 21.23162628 | 67.92982456 | 41.0761062 | 26.85371836 | 1.006 | 17.01 | 20 | 469.92 | 52.36 | 69.19
338 | SQMC-25-2 | 0.5529456 | 0.505074056 | 0.495918874 | 0.245037263 | 47.99705426 | 21.13442264 | 3.867116653 | 20.31446541 | 2.813522013 | 23.12798742 | 70.76363636 | 38.61787122 | 32.14576515 | 0.745 | 20.72 | 20.6 | 438.55 | 47.17 | 73.65
339 | SQMC-25-4 | 0.6427329 | 0.507919949 | 0.400719175 | 0.185232999 | 47.29312635 | 18.69753794 | 2.633597952 | 20.3989704 | 2.682929683 | 23.08190008 | 69.97808619 | 40.12565017 | 29.85243603 | 0.54 | 19.64 | 20 | 368.74 | 48.31 | 74.58
340 | SQMC-25-5 | 2.307338 | 0.446336154 | 0.383943564 | 0.295160928 | 54.15554544 | 20.14610027 | 2.600735021 | 18.66493843 | 2.61533023 | 21.28026866 | 66.80299932 | 39.08946527 | 27.71353405 | 0.976 | 17.73 | 20.12 | 411.63 | 50.76 | 71.85
342 | STHA-21-3 | 1.360177 | 0.410346275 | 0.321970708 | 0.095617332 | 45.81206132 | 16.18629794 | 3.058507927 | 19.86386139 | 2.244880738 | 22.10874212 | 65.77275935 | 38.24855103 | 27.52420832 | 1.1 | 20.48 | 21.2 | 397.21 | 51.02 | 70.52
343 | STHA-21-4 | 1.182604 | 0.491897037 | 0.397064195 | 0.279424151 | 50.77795402 | 19.99111398 | 3.579587289 | 17.1893848 | 2.689933107 | 19.87931791 | 70.95463778 | 39.85933144 | 31.09530634 | 1.053 | 20.48 | 22.04 | 412.28 | 49.26 | 74.48
344 | STHA-21-5 | 3.2415 | 0.413156154 | 0.286990512 | 0.280953279 | 54.07385031 | 17.29425809 | 2.86523737 | 18.97233202 | 2.587465565 | 21.55979758 | 70.21572721 | 40.8885668 | 29.32716041 | 0.947 | 18.08 | 19.04 | 390.43 | 46.08 | 73.38
346 | STHB-21-2 | 1.370652 | 0.477500888 | 0.361517126 | 0.117929851 | 50.01391995 | 20.08135297 | 3.114696702 | 15.96273292 | 2.666883117 | 18.62961604 | 68.10466761 | 38.64480991 | 29.4598577 | 0.949 | 18.44 | 18.08 | 394.33 | 47.17 | 70.86
347 | STHB-21-3 | 2.420566 | 0.604051481 | 0.39512192 | 0.330577563 | 53.86038623 | 19.45832709 | 3.133760746 | 19.62102689 | 2.605328962 | 22.22635586 | 67.69533815 | 39.79437882 | 27.90095933 | 0.95 | 16.29 | 19.76 | 382.98 | 48.31 | 71.95
348 | STHB-21-4 | 2.246563 | 0.582237576 | 0.404708817 | 0.690016994 | 61.66087377 | 18.47580942 | 2.471439596 | 17.38857502 | 2.050875992 | 19.43945101 | 70.81306463 | 40.20922143 | 30.6038432 | 1.031 | 12.69 | 20.48 | 406.18 | 50.51 | 67.69
349 | STHB-21-5 | 4.409909 | 0.455795653 | 0.405430983 | 0.263392186 | 53.64135202 | 18.83221709 | 2.727585139 | 18.99224806 | 2.807464177 | 21.79971224 | 66.46433991 | 40.60711885 | 25.85722106 | 0.99 | 17.13 | 20.48 | 360.3 | 53.19 | 71.98
350 | TAKA-3-3 | 1.492625 | 0.369118105 | 0.3099355 | 0.180747168 | 44.44606588 | 15.76925258 | 2.605501825 | 20.4787234 | 1.926861702 | 22.40558511 | 67.93842035 | 40.60338598 | 27.33503437 | 0.922 | 18.44 | 18.56 | 377.81 | 50 | 68.66
353 | TNZA-4-1 | 1.576389 | 0.67701252 | 0.486226305 | 0.290844445 | 55.9961888 | 20.21601098 | 2.670394475 | 20.52631579 | 2.291058612 | 22.8173744 | 68.05157593 | 37.60333201 | 30.44824392 | 0.805 | 20.24 | 21.32 | 389.71 | 49.75 | 70.29
354 | TOBA-23-2 | 0.9045029 | 0.426490389 | 0.369476276 | 0.433056751 | 54.31990374 | 17.65112057 | 2.162141182 | 17.83887468 | 2.424465241 | 20.26333992 | 69.41266209 | 38.82725223 | 30.58540986 | 0.829 | 14.73 | 17.61 | 425.56 | 51.28 | 75.08
356 | TOBA-23-4 | 2.581917 | 0.495934862 | 0.391733379 | 0.424127619 | 52.08616186 | 18.70817144 | 3.162406612 | 17.5210902 | 3.024423338 | 20.54551354 | 69.37799043 | 39.53361754 | 29.84437289 | 1 | 15.33 | 20.96 | 408.05 | 45.05 | 72.02
357 | TOBA-23-5 | 1.385948 | 0.49273049 | 0.466039206 | 0.330911193 | 49.47111093 | 18.60527391 | 3.423208596 | 18.24494949 | 2.807679063 | 21.05262856 | 66.59159159 | 37.51286031 | 29.07873128 | 1.093 | 18.8 | 19.88 | 342.37 | 44.64 | 74.72
358 | TOBB-23-2 | 1.683094 | 0.476993403 | 0.426487941 | 0.27563699 | 47.57899274 | 18.5965098 | 4.162483519 | 20.33898305 | 2.515497215 | 22.85448027 | 65.80278129 | 37.38796519 | 28.41481609 | 0.94 | 18.08 | 20.48 | 381.32 | 42.02 | 71.8
359 | TOBB-23-3 | 1.461929 | 0.539254108 | 0.365776698 | 0.080717282 | 45.93537764 | 16.94281168 | 3.163318685 | 19.93650794 | 2.62989899 | 22.56640693 | 70.12578616 | 42.1109918 | 28.01479436 | 0.99 | 18.44 | 20 | 389.82 | 48.54 | 73.64
360 | TOBB-23-4 | 1.303109 | 0.48660094 | 0.349307478 | 0.310354569 | 51.06103674 | 18.47842738 | 3.095061676 | 18.53785901 | 2.468282696 | 21.0061417 | 70.73825503 | 40.32326839 | 30.41498664 | 1.094 | 18.08 | 21.92 | 422.89 | 49.02 | 70.52
361 | TOBB-23-5 | 0.6136904 | 0.501383686 |  | 0.492994145 | 46.99564456 | 17.48223567 | 3.686470605 | 20.05060089 | 1.998332471 | 22.04893336 | 66.69014085 | 36.49746094 | 30.19267991 | 0.909 | 20.48 | 20.96 | 396.93 | 49.5 | 70.12
362 | VNDL-27-3 | 1.153877 | 0.562888576 | 0.386985972 | 0.315199975 | 51.24445777 | 19.46245189 | 3.513961569 | 18.52340145 | 2.166027447 | 20.6894289 | 73.58616101 | 41.43105649 | 32.15510452 | 0.986 | 18.2 | 22.76 | 428.46 | 49.75 | 67.47
363 | VNDL-27-4 | 1.323911 | 0.527346803 | 0.402978246 | 0.446802878 | 57.13341478 | 17.58051008 | 2.870847054 | 19.14473684 | 1.967793062 | 21.1125299 | 70.66142764 | 38.82162726 | 31.83980038 | 0.965 | 15.33 | 19.16 | 429.6 | 50.51 | 65.96
364 | VNDL-27-5 | 1.452554 | 0.557732335 | 0.384234897 | 0.338203766 | 48.28268317 | 17.43964409 | 3.435166627 | 19.7109067 | 2.123880062 | 21.83478676 | 68.00254453 | 39.04006605 | 28.96247848 | 0.913 | 15.69 | 20.6 | 440.47 | 51.28 | 69.41
365 | WELC-27-1 | 0.9560574 | 0.504152657 | 0.425131287 | 0.507864894 | 53.63494895 | 18.04206837 | 3.301042113 | 18.30550402 | 2.513745994 | 20.81925001 | 71.53895686 | 41.47166405 | 30.06729281 | 0.777 | 17.85 | 16.77 | 450.67 | 48.31 | 73.07
366 | WELC-27-2 | 0.5819101 | 0.509374834 | 0.380952681 | 0.457724621 | 52.6499191 | 20.10412176 | 3.051313308 | 19.26605505 | 2.358096032 | 21.62415108 | 70.68027211 | 42.13332209 | 28.54695002 | 0.821 | 18.68 | 22.04 | 430.9 | 47.62 | 70.36
367 | WELC-27-3 | 1.051274 | 0.512130035 | 0.355286914 | 1.043802716 | 54.70737492 | 19.79337624 | 3.415776073 | 18.22194199 | 2.768542932 | 20.99048492 | 72.16850829 | 41.2932339 | 30.87527439 | 0.867 | 19.04 | 18.2 | 411.71 | 47.85 | 70.2
368 | WELC-27-4 | 1.556193 | 0.495908309 | 0.357181206 | 0.481057553 | 48.38216661 | 17.23125789 | 2.783330632 | 18.15245478 | 2.671041813 | 20.82349659 | 69.73684211 | 42.51818782 | 27.21865428 | 0.87 | 17.25 | 19.52 | 426.38 | 49.5 | 69.88
369 | WELC-27-5 | 3.377921 | 0.513618019 | 0.332644308 | 0.208905227 | 50.07754324 | 18.21463217 | 3.053400649 | 18.41415465 | 2.435511736 | 20.84966639 | 69.0794097 | 40.15245174 | 28.92695795 | 1.168 | 17.96 | 17.96 | 433.47 | 44.64 | 69.93
370 | WHTE-28-1 | 3.089658 | 0.549198771 | 0.434572605 | 0.389902732 | 50.95570266 | 18.30864794 | 3.609338943 | 20.02617801 | 2.597215612 | 22.62339362 | 67.84968685 | 37.61323757 | 30.23644928 | 0.747 | 17.25 | 19.52 | 381.93 | 47.17 | 73.11
372 | WHTE-28-3 | 1.414449 | 0.556242583 | 0.381185796 | 0.374661067 | 46.55330106 | 18.21387503 | 2.855301954 | 18.76653868 | 2.594023445 | 21.36056212 | 67.64436603 | 37.13245361 | 30.51191242 | 0.83 | 17.964925 | 21.0794 | 386.07 | 48.3103062 | 74.22646896
373 | WHTE-28-4 | 2.298844 | 0.558893499 | 0.409533517 | 0.141762478 | 45.80818257 | 19.24580258 | 2.834671161 | 20.03828973 | 2.835470209 | 22.87375994 | 70.24291498 | 38.60274038 | 31.6401746 | 0.903 | 22.64 | 24.91 | 415.88 | 46.08 | 72.3
374 | WHTE-28-5 | 3.26136 | 0.482605055 | 0.408001573 | 0.338626373 | 56.77740574 | 19.52247102 | 3.532431082 | 19.25614877 | 2.27905328 | 21.53520205 | 70.18469657 | 41.03030855 | 29.15438802 | 0.974 | 18.44 | 21.32 | 395.63 | 48.08 | 69.64
376 | WLOW-15-5 | 0.4984649 | 0.63815034 | 0.441005303 | 0.502213319 | 52.55823207 | 18.74260196 | 2.766442551 | 17.81170483 | 2.398826047 | 20.21053088 | 70.10723861 | 41.43795332 | 28.66928529 | 0.82 | 16.53 | 19.28 | 441.12 | 59.17 | 70.35
378 | YALD-27-2 | 0.9336561 | 0.485521894 | 0.408622631 | 0.588724835 | 51.72685568 | 18.14871802 | 3.211051098 | 18.61074705 | 2.902746336 | 21.51349339 | 67.94612795 | 40.27703385 | 27.66909409 | 0.831 | 18.8 | 18.92 | 392.24 | 45.25 | 74.91
379 | YALD-27-3 | 1.220271 | 0.550328071 | 0.404293515 | 0.472022068 | 48.64973986 | 18.91908181 | 3.525774975 | 20.64724919 | 2.998999706 | 23.6462489 | 73.61791463 | 41.22842902 | 32.3894856 | 0.888 | 17.96 | 18.2 | 377.46 | 44.25 | 72.61
380 | YALD-27-4 | 1.506749 | 0.507881533 | 0.432640256 | 0.258959623 | 46.28460824 | 17.78763849 | 3.749085922 | 20.16861219 | 2.541091852 | 22.70970404 | 66.29526462 | 37.56894937 | 28.72631526 | 0.866 | 18.08 | 19.88 | 358.41 | 43.86 | 68.35
381 | YALD-27-5 | 2.999301 | 0.631629177 |  | 1.011558777 | 54.28091603 | 15.55911479 | 2.832290921 | 16.59046375 | 1.936583338 | 18.52704709 | 71.3437268 | 45.13556962 | 26.20815718 | 0.994 | 16.29 | 18.68 |  | 52.08 | 68.14
384 | YALE-27-3 | 2.331989 | 0.600544779 |  | 0.521607486 | 52.33776187 | 17.20428409 | 3.05720751 | 19.57605985 | 1.771537066 | 21.34759692 | 66.8190725 | 36.13506404 | 30.68400846 | 0.927 | 19.88 | 20.12 | 452.08 | 45.66 | 67.42
385 | YALE-27-4 | 1.339681 | 0.537607836 | 0.391636787 | 0.051783892 | 48.45084878 | 18.96026594 | 2.822187671 | 19.03204709 | 2.384921815 | 21.4169689 | 68.15847395 | 38.89444877 | 29.26402519 | 0.916 | 19.52 | 20.24 | 420.73 | 50 | 67.87